## BFO_film_synth_df
recipe_id | url | doi | source_Bi | source_Bi_amount | source_Fe | source_Fe_amount | bi_fe_ratio | separate_hydrolysis | solvent1 | solvent1_amount_ml | solvent2 | solvent2_amount_ml | solv1_solv2_ratio | chelating_agent1 | chelating_agent1_amount_ml | chelating_agent2 | chelating_agent2_amount_ml | chelating_agent3 | chelating_agent3_amount_ml | solv_chel_ratio | dehydrating_agent1 | dehydrating_agent1_amount_ml | dehydrating_agent2 | dehydrating_agent2_amount | solv_dehydr_ratio | surfactant | surfactant_amount | solv_surfactant_ratio | precursor_concentration | pH | substrate | subtrate_orientation | stirring_time_hr | stirring_temp_degC | age_days | age_temp_degC | low_coating_time_sec | low_coating_rpm | high_coating_time_sec | high_coating_rpm | dry_time_min | dry_degC | layer_prebake_time_min | layer_prebake_degC | layer_annealing_time_min | layer_annealing_degC | layers | final_prebake_time_min | final_prebake_degC | final_annealing_time_hr | final_annealing_degC | atmosphere | reported_impurities | space_group | main_XRD_peaks | thin_film_thickness_nm | Bi(NO3)3-5H2O | Fe(NO3)3-9H2O | Bi2O3 | Bi_acetate | Fe_acetate | Fe_acetylacetonate | Fe_pentanedionate | Fe_citrate | separate_hydrolysis | 2-methoxyethanol | ethylene_glycol | poly_EG | methylethylene_glycol | trimethylene_glycol | acetic_acid | glacial_acetic_acid | nitric_acid | citric_acid | acetic_anhydride | EG_acetic_ratio | ethanol | ethanolamine | diethanolamine | ethylenediamine | acetone | acetylacetone | ammonium_hydroxide | PEO-PPO-PEO | PVP | DMF | formamide | water | blank | validation_KC | validation_VB | Validation_Notes | Extraction_Notes
1 | https://link.springer.com/content/pdf/10.1007/s00339-016-9628-3.pdf | 10.1007/s00339-016-9628-3 | bi_nitrate_pentahydrate |  | fe_nitrate_nonahydrate |  | 1.1 |  | 2_methoxyethanol | 50 | [18 empty] | 0.2 |  | Pt/Ti/SiO2/Si | Si(100) | 3 | 50 | 2 | 25 | 15 | 400 | 30 | 4000 |  |  | 5 | 280 | 5 | 550 | 12 |  |  | 0.333333333 | 550 | O2 | [] | R3c | (012), (104), (110) |  | 1 | 1 | 0 | 0 | 0 | 0 | 0 | 0 | 0 | 1 | 0 | 0 | 0 | 0 | 0 | 0 | 0 | 0 | 0 | 0 | 0 | 0 | 0 | 0 | 0 | 0 | 0 | 0 | 0 | 0 | 0 | 0 | 0 |  | completed | RTA for intermediate annealing, assumed atmosphere for final annealing | coating, prebake (280 5min), anneal (550 5min) repeated 12 times; final annealing 550 20min; substrate impurities (might be Fe-rich phase?); Er, Ti doping
2 | https://link.springer.com/article/10.1007/s10853-014-8318-9 | 10.1007/s10853-014-8318-9 | bi_nitrate_pentahydrate |  | fe_nitrate_nonahydrate |  | 1.05 |  | 2_methoxyethanol |  |  |  |  | acetic_acid | [6 empty] | acetic_acid_glacial | [7 empty] | 0.2 |  | glass/ITO | [18 empty] | 0.75 | 550 | N2 | [] | R3c | (102), (104), (110) | 350 | 1 | 1 | 0 | 0 | 0 | 0 | 0 | 0 | 0 | 1 | 0 | 0 | 0 | 0 | 0 | 1 | 0 | 0 | 0 | 0 | 0 | 0 | 0 | 0 | 0 | 0 | 0 | 0 | 0 | 0 | 0 | 0 | 0 |  | completed |  | Mn doping; solution prep described in 10.1063/1.3699021
3 | https://www.researchgate.net/profile/Muniyandi-Muneeswaran/publication/257583237_Effect_of_annealing_time_in_the_low-temperature_growth_of_BFO_thin_films_spin_coated_on_glass_substrates/links/0046353c642be5304a000000/Effect-of-annealing-time-in-the-low-temperature-growth-of-BFO-thin-films-spin-coated-on-glass-substrates.pdf | 10.1007/s10854-013-1374-0 | bi_nitrate_pentahydrate |  | fe_nitrate_nonahydrate |  | 1.1 |  | 2_methoxyethanol | [16 empty] | ethanolamine |  |  |  |  | glass |  | 1 | 25 |  |  |  |  | 30 | 3000 | [6 empty] | 5 |  |  | 1 | 600 | air | ['amorphous'] |  |  |  | 1 | 1 | 0 | 0 | 0 | 0 | 0 | 0 | 0 | 1 | 0 | 0 | 0 | 0 | 0 | 0 | 0 | 0 | 0 | 0 | 0 | 1 | 0 | 0 | 0 | 0 | 0 | 0 | 0 | 0 | 0 | 0 | 0 |  | completed |  | might want to delete, no pre-firing
4 |  | 10.1007/s10854-013-1374-0 | bi_nitrate_pentahydrate |  | fe_nitrate_nonahydrate |  | 1.1 |  | 2_methoxyethanol | [16 empty] | ethanolamine |  |  |  |  | glass |  | 1 | 25 |  |  |  |  | 30 | 3000 |  |  | 5 | 350 |  |  | 5 |  |  | 1 | 600 | air | ['Bi2Fe4O9'] | R3c | (012), (104), (110) |  | 1 | 1 | 0 | 0 | 0 | 0 | 0 | 0 | 0 | 1 | 0 | 0 | 0 | 0 | 0 | 0 | 0 | 0 | 0 | 0 | 0 | 1 | 0 | 0 | 0 | 0 | 0 | 0 | 0 | 0 | 0 | 0 | 0 |  | completed |  | coating and pre-fire repeated 5 times; used to compare with no pre-fire
5 |  | 10.1007/s10854-013-1374-0 | bi_nitrate_pentahydrate |  | fe_nitrate_nonahydrate |  | 1.1 |  | 2_methoxyethanol | [16 empty] | ethanolamine |  |  |  |  | glass |  | 1 | 25 |  |  |  |  | 30 | 3000 |  |  | 5 | 350 |  |  | 5 |  |  | 3 | 500 | air | ['Bi2Fe4O9'] | R3c | (012), (104), (110) |  | 1 | 1 | 0 | 0 | 0 | 0 | 0 | 0 | 0 | 1 | 0 | 0 | 0 | 0 | 0 | 0 | 0 | 0 | 0 | 0 | 0 | 1 | 0 | 0 | 0 | 0 | 0 | 0 | 0 | 0 | 0 | 0 | 0 |  | completed |  | coating and pre-fire repeated 5 times; impurity present for all firing times?
6 |  | 10.1007/s10854-013-1374-0 | bi_nitrate_pentahydrate |  | fe_nitrate_nonahydrate |  | 1.1 |  | 2_methoxyethanol | [16 empty] | ethanolamine |  |  |  |  | glass |  | 1 | 25 |  |  |  |  | 30 | 3000 |  |  | 5 | 350 |  |  | 5 |  |  | 6 | 500 | air | ['Bi2Fe4O9'] | R3c | (012), (104), (110) |  | 1 | 1 | 0 | 0 | 0 | 0 | 0 | 0 | 0 | 1 | 0 | 0 | 0 | 0 | 0 | 0 | 0 | 0 | 0 | 0 | 0 | 1 | 0 | 0 | 0 | 0 | 0 | 0 | 0 | 0 | 0 | 0 | 0 |  | completed |  | coating and pre-fire repeated 5 times; impurity present for all firing times?
7 |  | 10.1007/s10854-013-1374-0 | bi_nitrate_pentahydrate |  | fe_nitrate_nonahydrate |  | 1.1 |  | 2_methoxyethanol | [16 empty] | ethanolamine |  |  |  |  | glass |  | 1 | 25 |  |  |  |  | 30 | 3000 |  |  | 5 | 350 |  |  | 5 |  |  | 9 | 500 | air | ['Bi2Fe4O9'] | R3c | (012), (104), (110) |  | 1 | 1 | 0 | 0 | 0 | 0 | 0 | 0 | 0 | 1 | 0 | 0 | 0 | 0 | 0 | 0 | 0 | 0 | 0 | 0 | 0 | 1 | 0 | 0 | 0 | 0 | 0 | 0 | 0 | 0 | 0 | 0 | 0 |  | completed |  | coating and pre-fire repeated 5 times; impurity present for all firing times?
8 | https://link.springer.com/article/10.1007/s10854-013-1423-8 | 10.1007/s10854-013-1423-8 | bi_nitrate_pentahydrate |  | fe_nitrate_nonahydrate |  | 1.05 |  | 2_methoxyethanol | [11 empty] | acetic_anhydride |  |  |  | 3 | ethanolamine |  |  | 0.3 |  | glass/FTO |  | 2 | 25 |  |  |  |  | 15 | 4000 |  |  | 5 | 200 |  | 550 | several |  |  | 0.3333333 | 300 | air | [] | R3c | (012), (104), (110) |  | 1 | 1 | 0 | 0 | 0 | 0 | 0 | 0 | 0 | 1 | 0 | 0 | 0 | 0 | 0 | 0 | 0 | 0 | 1 | 0 | 0 | 1 | 0 | 0 | 0 | 0 | 0 | 0 | 0 | 0 | 0 | 0 | 0 |  | completed |  | Tb, Cr doping
9 | https://link.springer.com/article/10.1007/s10854-014-2361-9 | 10.1007/s10854-014-2361-9 | bi_nitrate_pentahydrate |  | fe_nitrate_nonahydrate |  | 1.1 |  | 2_methoxyethanol | [16 empty] | ethanolamine |  |  |  |  | glass |  | 1 | 25 |  |  |  |  | 30 | 3000 |  |  | 5 | 350 |  |  | 5 |  |  | 9 | 500 | air | [] | R3c | (012), (104), (110) |  | 1 | 1 | 0 | 0 | 0 | 0 | 0 | 0 | 0 | 1 | 0 | 0 | 0 | 0 | 0 | 0 | 0 | 0 | 0 | 0 | 0 | 1 | 0 | 0 | 0 | 0 | 0 | 0 | 0 | 0 | 0 | 0 | 0 |  | completed |  | Sm doping, coating and pre-firing repeating 5 times, impurity discrepancy
10 | https://link.springer.com/article/10.1007/s10854-014-2639-y | 10.1007/s10854-014-2639-y | bi_nitrate_pentahydrate |  | fe_nitrate_nonahydrate |  | 1.1 |  | 2_methoxyethanol |  |  |  |  | acetic_acid | [6 empty] | acetic_acid_glacial | [7 empty] | 0.2 | 1.5 | glass/ITO | [7 empty] | 40 | 3000 |  |  | 5 | 300 |  |  | 4 |  |  | 1 | 600 | air | [] | R3c | (012), (104), (110) |  | 1 | 1 | 0 | 0 | 0 | 0 | 0 | 0 | 0 | 1 | 0 | 0 | 0 | 0 | 1 | 1 | 0 | 0 | 0 | 0 | 0 | 0 | 0 | 0 | 0 | 0 | 0 | 0 | 0 | 0 | 0 | 0 | 0 |  | completed |  | 300 5min prebake; coating/prebake repeated 4 times
11 |  | 10.1007/s10854-014-2639-y | bi_nitrate_pentahydrate |  | fe_nitrate_nonahydrate |  | 1.1 |  | 2_methoxyethanol |  |  |  |  | acetic_acid | [6 empty] | acetic_acid_glacial | [7 empty] | 0.2 | 1.5 | glass/ITO | [7 empty] | 40 | 3000 |  |  | 5 | 300 |  |  | 4 |  |  | 1 | 550 | air | [] | R3c | (012), (104), (110) |  | 1 | 1 | 0 | 0 | 0 | 0 | 0 | 0 | 0 | 1 | 0 | 0 | 0 | 0 | 1 | 1 | 0 | 0 | 0 | 0 | 0 | 0 | 0 | 0 | 0 | 0 | 0 | 0 | 0 | 0 | 0 | 0 | 0 |  | completed |  | 300 5min prebake; coating/prebake repeated 4 times
12 |  | 10.1007/s10854-014-2639-y | bi_nitrate_pentahydrate |  | fe_nitrate_nonahydrate |  | 1.1 |  | 2_methoxyethanol |  |  |  |  | acetic_acid | [6 empty] | acetic_acid_glacial | [7 empty] | 0.2 | 1.5 | glass/ITO | [7 empty] | 40 | 3000 |  |  | 5 | 300 |  |  | 4 |  |  | 1 | 500 | air | [] | R3c | (012), (104), (110) |  | 1 | 1 | 0 | 0 | 0 | 0 | 0 | 0 | 0 | 1 | 0 | 0 | 0 | 0 | 1 | 1 | 0 | 0 | 0 | 0 | 0 | 0 | 0 | 0 | 0 | 0 | 0 | 0 | 0 | 0 | 0 | 0 | 0 |  | completed |  | 300 5min prebake; coating/prebake repeated 4 times
13 | https://www.proquest.com/docview/1711184059/fulltextPDF/8B5E4275A2774CC8PQ/1?accountid=14496 | 10.1007/s10854-015-3371-y | bi_nitrate_pentahydrate |  | fe_nitrate_nonahydrate |  | 1.05 |  | 2_methoxyethanol | [11 empty] | acetic_anhydride |  |  |  | 3 |  |  |  | 0.3 |  | glass/FTO |  | 1.5 | 25 | 1 | 25 |  |  | 15 | 4000 |  |  | 6 | 200 | 10 | 550 | several |  |  | 0.3333333 | 300 | air | [] | R3c | (012), (104), (110) |  | 1 | 1 | 0 | 0 | 0 | 0 | 0 | 0 | 0 | 1 | 0 | 0 | 0 | 0 | 0 | 0 | 0 | 0 | 1 | 0 | 0 | 0 | 0 | 0 | 0 | 0 | 0 | 0 | 0 | 0 | 0 | 0 | 0 |  | completed |  | Sr, Mn doping; impurity discrepancy
14 | https://link.springer.com/article/10.1007/s10854-015-3690-z | 10.1007/s10854-015-3690-z | bi_nitrate_pentahydrate |  | fe_nitrate_nonahydrate |  | 1.1 |  | 2_methoxyethanol |  |  |  |  | acetic_acid |  | citric_acid |  |  |  | 2 | acetic_anhydride |  |  |  |  | ethanolamine |  |  | 0.3 |  | Pt/Ti/SiO2/Si |  | 0.5 | 20 | 2 | 25 |  |  | 20 | 3000 |  |  |  |  | 15 | 600 | 5 |  |  |  |  | O2 | [] | R3m | (010), (110) |  | 1 | 1 | 0 | 0 | 0 | 0 | 0 | 0 | 0 | 1 | 0 | 0 | 0 | 0 | 1 | 0 | 0 | 1 | 1 | 0 | 0 | 1 | 0 | 0 | 0 | 0 | 0 | 0 | 0 | 0 | 0 | 0 | 0 |  | completed |  | no pre-bake, RT aging for 48 hrs; coating/annealing repeated 5 times
15 |  | 10.1007/s10854-015-3690-z | bi_nitrate_pentahydrate |  | fe_nitrate_nonahydrate |  | 1.1 |  | 2_methoxyethanol |  |  |  |  | acetic_acid |  | citric_acid |  |  |  | 2 | acetic_anhydride |  |  |  |  | ethanolamine |  |  | 0.3 |  | Pt/Ti/SiO2/Si |  | 0.5 | 20 | 2 | 25 |  |  | 20 | 3000 |  |  |  |  | 15 | 550 | 5 |  |  |  |  | O2 | ['Bi25FeO40'] | R3m | (010), (110) |  | 1 | 1 | 0 | 0 | 0 | 0 | 0 | 0 | 0 | 1 | 0 | 0 | 0 | 0 | 1 | 0 | 0 | 1 | 1 | 0 | 0 | 1 | 0 | 0 | 0 | 0 | 0 | 0 | 0 | 0 | 0 | 0 | 0 |  | completed |  | no pre-bake, RT aging for 48 hrs; coating/annealing repeated 5 times
16 | https://link.springer.com/article/10.1007/s10854-015-3693-9 | 10.1007/s10854-015-3693-9 | bi_nitrate_pentahydrate |  | fe_nitrate_nonahydrate |  | 1 |  |  |  | ethylene_glycol |  |  | acetic_acid | [6 empty] | acetylacetone |  | acetic_acid_glacial | [5 empty] | 0.3 |  | glass/ITO | [7 empty] | 30 | 4000 | 3 | 250 | 3 | 350 | 5 | 525 | 15 |  |  |  |  | air | [] | R3c | (012), (104), (110) |  | 1 | 1 | 0 | 0 | 0 | 0 | 0 | 0 | 0 | 0 | 1 | 0 | 0 | 0 | 0 | 1 | 0 | 0 | 0 | 0 | 0 | 0 | 0 | 0 | 0 | 1 | 0 | 0 | 0 | 0 | 0 | 0 | 0 |  | completed
17 |  | 10.1007/s10854-015-3693-9 | bi_nitrate_pentahydrate |  | fe_nitrate_nonahydrate |  | 1.05 |  |  |  | ethylene_glycol |  |  | acetic_acid | [6 empty] | acetylacetone |  | acetic_acid_glacial | [5 empty] | 0.3 |  | glass/ITO | [7 empty] | 30 | 4000 | 3 | 250 | 3 | 350 | 5 | 525 | 15 |  |  |  |  | air | [] | R3c | (012), (104), (110) |  | 1 | 1 | 0 | 0 | 0 | 0 | 0 | 0 | 0 | 0 | 1 | 0 | 0 | 0 | 0 | 1 | 0 | 0 | 0 | 0 | 0 | 0 | 0 | 0 | 0 | 1 | 0 | 0 | 0 | 0 | 0 | 0 | 0 |  | completed
18 |  | 10.1007/s10854-015-3693-9 | bi_nitrate_pentahydrate |  | fe_nitrate_nonahydrate |  | 1.1 |  |  |  | ethylene_glycol |  |  | acetic_acid | [6 empty] | acetylacetone |  | acetic_acid_glacial | [5 empty] | 0.3 |  | glass/ITO | [7 empty] | 30 | 4000 | 3 | 250 | 3 | 350 | 5 | 525 | 15 |  |  |  |  | air | [] | R3c | (012), (104), (110) |  | 1 | 1 | 0 | 0 | 0 | 0 | 0 | 0 | 0 | 0 | 1 | 0 | 0 | 0 | 0 | 1 | 0 | 0 | 0 | 0 | 0 | 0 | 0 | 0 | 0 | 1 | 0 | 0 | 0 | 0 | 0 | 0 | 0 |  | completed
19 |  | 10.1007/s10854-015-3693-9 | bi_nitrate_pentahydrate |  | fe_nitrate_nonahydrate |  | 1.15 |  |  |  | ethylene_glycol |  |  | acetic_acid | [6 empty] | acetylacetone |  | acetic_acid_glacial | [5 empty] | 0.3 |  | glass/ITO | [7 empty] | 30 | 4000 | 3 | 250 | 3 | 350 | 5 | 525 | 15 |  |  |  |  | air | ['Bi2O3'] | R3c | (012), (104), (110) |  | 1 | 1 | 0 | 0 | 0 | 0 | 0 | 0 | 0 | 0 | 1 | 0 | 0 | 0 | 0 | 1 | 0 | 0 | 0 | 0 | 0 | 0 | 0 | 0 | 0 | 1 | 0 | 0 | 0 | 0 | 0 | 0 | 0 |  | completed
20 |  | 10.1007/s10854-015-3693-9 | bi_nitrate_pentahydrate |  | fe_nitrate_nonahydrate |  | 1.3 |  |  |  | ethylene_glycol |  |  | acetic_acid | [6 empty] | acetylacetone |  | acetic_acid_glacial | [5 empty] | 0.3 |  | glass/ITO | [7 empty] | 30 | 4000 | 3 | 250 | 3 | 350 | 5 | 525 | 15 |  |  |  |  | air | ['Bi2O3'] | R3c | (012), (104), (110) |  | 1 | 1 | 0 | 0 | 0 | 0 | 0 | 0 | 0 | 0 | 1 | 0 | 0 | 0 | 0 | 1 | 0 | 0 | 0 | 0 | 0 | 0 | 0 | 0 | 0 | 1 | 0 | 0 | 0 | 0 | 0 | 0 | 0 |  | completed
21 | https://link.springer.com/article/10.1007/s10854-016-4972-9 | 10.1007/s10854-016-4972-9 | bi_nitrate_pentahydrate |  | fe_nitrate_nonahydrate | [5 empty] | ethylene_glycol |  |  | citric_acid | [5 empty] | 4 | [10 empty] | Pt/Ti/SiO2/Si |  |  | 100 |  |  |  |  | 30 | 5000 |  |  | 60 | 300 | 120 | 500 | 10 |  |  |  |  | air | [] | R3c | (101), (110), (021) |  | 1 | 1 | 0 | 0 | 0 | 0 | 0 | 0 | 1 | 0 | 1 | 0 | 0 | 0 | 0 | 0 | 0 | 1 | 0 | 0 | 0 | 0 | 0 | 0 | 0 | 0 | 0 | 0 | 0 | 0 | 0 | 0 | 0 |  | completed |  | stirred at 90C, then at 100C when adding EG when coating/prefire/anneal repeated 10 times
22 | https://link.springer.com/content/pdf/10.1007/s10854-016-6229-z.pdf | 10.1007/s10854-016-6229-z | bi_nitrate_pentahydrate |  | fe_nitrate_nonahydrate |  |  |  | 2_methoxyethanol |  |  |  |  | citric_acid | [16 empty] | glass/ITO |  | 3 | 25 |  |  |  |  | 20 | 3000 |  |  | 5 | 350 | 30 | 550 | several |  |  |  |  | air | [] | R3c | (012), (104), (110) |  | 1 | 1 | 0 | 0 | 0 | 0 | 0 | 0 | 0 | 1 | 0 | 0 | 0 | 0 | 0 | 0 | 0 | 1 | 0 | 0 | 0 | 0 | 0 | 0 | 0 | 0 | 0 | 0 | 0 | 0 | 0 | 0 | 0 |  | completed |  | stirred first at 80C for 30 min with CA, then added MOE and stirred for 180min at RT (took weighted ave. for temp???); Mn, Ni doping; repeated "several times"
23 | https://link.springer.com/article/10.1007/s10854-018-00572-7 | 10.1007/s10854-018-00572-7 | bi_nitrate_pentahydrate |  | fe_nitrate_nonahydrate |  | 1 |  |  |  | ethylene_glycol | 30 | [18 empty] | Si |  | 10 | 25 | 1 |  | 3 | 1000 | 20 | 4000 |  |  |  | 350 |  |  | 8 |  |  | 1 | 500 | air | [] | R3c | (012), (104), (110) |  | 1 | 1 | 0 | 0 | 0 | 0 | 0 | 0 | 0 | 0 | 1 | 0 | 0 | 0 | 0 | 0 | 0 | 0 | 0 | 0 | 0 | 0 | 0 | 0 | 0 | 0 | 0 | 0 | 0 | 0 | 0 | 0 | 0 |  | completed |  | two stages adding EG; Ho doping; coating/prefiring repeated 8 times; no explicit impurity discussion
24 | https://link.springer.com/article/10.1007/s10854-018-9355-y | 10.1007/s10854-018-9355-y | bi_nitrate_pentahydrate |  | fe_nitrate_nonahydrate |  | 1.05 |  | 2_methoxyethanol | [11 empty] | acetic_anhydride |  |  |  | 3 |  |  |  | 0.3 |  | glass/FTO |  | 2 | 25 |  |  |  |  | 15 | 4000 | 10 | 200 |  |  | 10 | 550 | 13 |  |  | 0.3333333 | 285 | air | [] | R3m | (110), |  | 1 | 1 | 0 | 0 | 0 | 0 | 0 | 0 | 0 | 1 | 0 | 0 | 0 | 0 | 0 | 0 | 0 | 0 | 1 | 0 | 0 | 0 | 0 | 0 | 0 | 0 | 0 | 0 | 0 | 0 | 0 | 0 | 0 |  | completed |  | Ho, Sr, Mn, Zn doping; coat/prebake/anneal repeated 13 times; substrate impurities (imight be Fe-rich phase?)
25 | https://link.springer.com/article/10.1007/s10971-008-1773-5 | 10.1007/s10971-008-1773-5 | bi_nitrate_pentahydrate |  | fe_nitrate_nonahydrate |  | 1.05 |  | 2_methoxyethanol | 15 | [10 empty] | acetic_anhydride | 10 | [6 empty] | 0.3 |  | Pt/Ti/SiO2/Si |  | 1 | 25 | [5 empty] | 4000 | [6 empty] | 20 |  |  |  | 500 | O2 | [] |  | (010), (110) |  | 1 | 1 | 0 | 0 | 0 | 0 | 0 | 0 | 0 | 1 | 0 | 0 | 0 | 0 | 0 | 0 | 0 | 0 | 1 | 0 | 0 | 0 | 0 | 0 | 0 | 0 | 0 | 0 | 0 | 0 | 0 | 0 | 0 |  | completed | rhombohedral. Was the annealing repeated? | coating and annealing repeated 20 times
26 | https://link.springer.com/article/10.1007/s10971-018-4862-0 | 10.1007/s10971-018-4862-0 | bi_nitrate_pentahydrate |  | fe_nitrate_nonahydrate |  |  |  | 2_methoxyethanol |  |  |  |  | acetic_acid | [16 empty] | glass/FTO |  | 3.5 | 25 |  |  | 9 | 600 | 30 | 4000 |  |  | 2 | 200 | 5 | 550 | several |  |  | 0.5 | 550 | air | [] | R3c | (012), (104), (110) |  | 1 | 1 | 0 | 0 | 0 | 0 | 0 | 0 | 0 | 1 | 0 | 0 | 0 | 0 | 1 | 0 | 0 | 0 | 0 | 0 | 0 | 0 | 0 | 0 | 0 | 0 | 0 | 0 | 0 | 0 | 0 | 0 | 0 |  | completed |  | AA first (0.5hr) then MOE (3 hr); Gd, Ni doping; pre-annealing in air, but crystallization atmosphere not specified; coat/prefire/anneal repeated "several" times; final annealing time given
27 | https://www.sciencedirect.com/science/article/pii/S0169433217324182?casa_token=29W5aKu_SAcAAAAA:Qjo9HngC6FbiHxkjG26myltbaozNC0hGSbWyS52QCzQow6c3Qre-rj2teYcZ-NIBrx7kcGbqIV4 | 10.1016/j.apsusc.2017.08.083 | bi_nitrate_pentahydrate |  | fe_nitrate_nonahydrate |  | 1.05 |  |  |  | ethylene_glycol | [17 empty] | 0.2 | 4.6 | Si |  | 2 | 25 |  |  | 3 | 1000 | 30 | 4000 |  |  |  |  | 6 | 360 | 8 |  |  | 1 | 500 | air | [] | R3c | (012), (104), (110) |  | 1 | 1 | 0 | 0 | 0 | 0 | 0 | 0 | 0 | 0 | 1 | 0 | 0 | 0 | 0 | 0 | 0 | 0 | 0 | 0 | 0 | 0 | 0 | 0 | 0 | 0 | 0 | 0 | 0 | 0 | 0 | 0 | 0 |  | completed |  | La, Ho, Er doping; coating/prebake repeated 8 times
28 | https://www.sciencedirect.com/science/article/pii/S0272884213015447?casa_token=KbFuq7Nz7jcAAAAA:3_mgzysGMlkvIMmKRv-kvC5Wo-4YjA8qoOs658Z9I4de1zBYipqyhNAJ1HM6ZQ_bKll0tC0nncc | 10.1016/j.ceramint.2013.11.089 | bi_nitrate_pentahydrate |  | fe_nitrate_nonahydrate |  | 1.05 |  | 2_methoxyethanol | [10 empty] | 3 | acetic_anhydride | [7 empty] | 0.3 |  | glass/FTO |  | 2 | 25 |  |  |  |  | 15 | 4000 | 5 | 250 |  |  |  | 550 | 15 |  |  | 0.333333 | 300 | air | [] |  | (010), (104), (110) |  | 1 | 1 | 0 | 0 | 0 | 0 | 0 | 0 | 0 | 1 | 0 | 0 | 0 | 0 | 0 | 0 | 0 | 0 | 1 | 0 | 0 | 0 | 0 | 0 | 0 | 0 | 0 | 0 | 0 | 0 | 0 | 0 | 0 |  | completed | they say only "rhombohedral", but from fig 1b seems like it is R3c | Tb doping; coat/prebake/anneal repeated 15 times; substrate impurities
29 | https://www.sciencedirect.com/science/article/pii/S0925838820312202?casa_token=-ujIStJFp0EAAAAA:8zsRDKo3IB7xfhmP4rQMEQMtRjOtzQ5ybZd_TxHKDRRACCX4qkSWsR_TmRh6CMkDJf_kmBqkkwI | 10.1016/j.jallcom.2020.154857 | bi_nitrate_pentahydrate |  | fe_nitrate_nonahydrate |  | 1.05 |  | 2_methoxyethanol |  |  |  |  | acetic_acid | [5 empty] | 1.5 | [8 empty] | 0.3 |  | glass/FTO |  | 3 | 85 |  |  |  |  | 60 | 3000 |  |  | 10 | 250 |  |  | 5 |  |  | 0.166666667 | 600 | air | [] | R3c | (012), (104), (110) | 200 | 1 | 1 | 0 | 0 | 0 | 0 | 0 | 0 | 0 | 1 | 0 | 0 | 0 | 0 | 1 | 0 | 0 | 0 | 0 | 0 | 0 | 0 | 0 | 0 | 0 | 0 | 0 | 0 | 0 | 0 | 0 | 0 | 0 |  | completed |  | Ni doping; impurity appears with higher Ni doping; coat/prebake repeated 5 times
30 | https://www.sciencedirect.com/science/article/pii/S0304885313006148?casa_token=smtWf3ZLuQ4AAAAA:agLAy0kJyR7m4fObToCyvtoe9PFfooyPx5-gW9ygcXQlhuJwf9Y869n9bHYmdAEScGm58a7-inM | 10.1016/j.jmmm.2013.08.049 | bi_nitrate_pentahydrate |  | fe_nitrate_nonahydrate |  | 1.1 |  | 2_methoxyethanol |  |  |  |  | acetic_acid | [6 empty] | acetic_anhydride |  | acetic_acid_glacial |  |  | ethanolamine |  |  | 0.3 |  | Au/Ti/SiO2/Si |  | 0.5 | 25 |  |  |  |  | 20 | 4000 |  |  | 3 | 350 |  |  | 15 |  |  | 1 | 600 | air | [] |  | (012), (104), (110) | 1000 | 1 | 1 | 0 | 0 | 0 | 0 | 0 | 0 | 0 | 1 | 0 | 0 | 0 | 0 | 0 | 0 | 0 | 0 | 1 | 0 | 0 | 1 | 0 | 0 | 0 | 0 | 0 | 0 | 0 | 0 | 0 | 0 | 0 |  | completed | perovskite structure | Ni composite; coat/prebake repeated 15 times
31 | https://www.sciencedirect.com/science/article/pii/S0167577X1400826X?casa_token=wF31Tt6mbJ4AAAAA:t52PiWmpRFzcDTrDTMC7sx0u4Unm9Qjjmy40-KKja-h8FXWhK43y3g9SFc27G34jPIj_7EsGEsA | 10.1016/j.matlet.2014.05.046 | bi_nitrate_pentahydrate |  | fe_nitrate_nonahydrate |  | 1.1 |  |  |  | ethylene_glycol | [19 empty] | Pt/Ti/SiO2/Si | [9 empty] | 3 | 280 | [7 empty] | 0.083333333 | 550 | O2 | [] | R3c | (012), (104), (110) |  | 1 | 1 | 0 | 0 | 0 | 0 | 0 | 0 | 0 | 0 | 1 | 0 | 0 | 0 | 0 | 0 | 0 | 0 | 0 | 0 | 0 | 0 | 0 | 0 | 0 | 0 | 0 | 0 | 0 | 0 | 0 | 0 | 0 |  | completed |  | Ho doping
32 | https://www.sciencedirect.com/science/article/pii/S1369800115300044?casa_token=V68H5BvQ7D0AAAAA:qRH_xwMjOuzpO8a1KdRcpmCVHD3-kArhmxeOxoF5zv0IJ6xgrQ-mXhsGwXMsAV0lqTP1bO7YL-0 | 10.1016/j.mssp.2015.06.090 | bi_nitrate_pentahydrate |  | fe_nitrate_nonahydrate | [5 empty] | ethylene_glycol | [19 empty] | Si/ITO |  | 2 | 25 |  |  | 3 | 1000 | 20 | 4000 |  |  | 6 | 350 |  |  | several |  |  | 1 | 500 | air | [] | R3c | (101), (110) |  | 1 | 1 | 0 | 0 | 0 | 0 | 0 | 0 | 0 | 0 | 1 | 0 | 0 | 0 | 0 | 0 | 0 | 0 | 0 | 0 | 0 | 0 | 0 | 0 | 0 | 0 | 0 | 0 | 0 | 0 | 0 | 0 | 0 |  | completed |  | Ho doping; coating/prefiring repeated "several times", impurities in doped samples
33 | https://www.sciencedirect.com/science/article/pii/S2211285516304669?casa_token=YUINfkfnMWAAAAAA:G4Q2wOEXhp1t6f6-piZAz0QpIdsag7S3wuF1doOi61tSUk-12wvSCBn6T6DfY6Tch7m7V9Iqf2M | 10.1016/j.nanoen.2016.10.048 | bi_nitrate_pentahydrate | 0.85 g | fe_nitrate_nonahydrate | 0.8 g | 1.09 |  |  |  | ethylene_glycol | 0.06 |  | citric_acid | 0.009 |  |  |  |  | 7 | [10 empty] | BVO/FTO |  |  | 90 |  |  |  |  | 60 | 2300 | [9 empty] | 0.5 | 500 | air | [] |  | (100), (110) | 500 | 1 | 1 | 0 | 0 | 0 | 0 | 0 | 0 | 0 | 0 | 1 | 0 | 0 | 0 | 0 | 0 | 0 | 1 | 0 | 0 | 0 | 0 | 0 | 0 | 0 | 0 | 0 | 0 | 0 | 0 | 0 | 0 | 0 |  | completed | perovskite pseudocubic structure | bi-fe ratio calculated from mass; on BVO electrode
34 | https://www.sciencedirect.com/science/article/pii/S0040609012011297?casa_token=0ShVzVHg9nsAAAAA:vpdr87DQJD_B-eBOP1-ZDhtADzo0_8z4NoPAvZrkqgzpYonCY4AZwKPA2-hWA4j56jkZS_Agl0s | 10.1016/j.tsf.2012.09.015 | bi_nitrate_pentahydrate |  | fe_nitrate_nonahydrate |  | 1 |  | 2_methoxyethanol |  |  |  |  | acetic_acid | [6 empty] | acetic_acid_glacial | [8 empty] | 1.5 | glass |  | 1 | 30 |  |  |  |  | 20 | 3000 |  |  | 10 | 250 |  |  | several |  |  | 2 | 500 | air | [] |  | (101), (012), (110) |  | 1 | 1 | 0 | 0 | 0 | 0 | 0 | 0 | 0 | 1 | 0 | 0 | 0 | 0 | 0 | 1 | 0 | 0 | 0 | 0 | 0 | 0 | 0 | 0 | 0 | 0 | 0 | 0 | 0 | 0 | 0 | 0 | 0 |  | completed | perovskite rhombohedral structure | two mixing/heating steps, averaged between tempscoat/prebake repeated
35 |  | 10.1016/j.tsf.2012.09.015 | bi_nitrate_pentahydrate |  | fe_nitrate_nonahydrate |  | 1 |  | 2_methoxyethanol |  |  |  |  | acetic_acid | [6 empty] | acetic_acid_glacial | [8 empty] | 1.5 | glass |  | 1 | 30 |  |  |  |  | 20 | 3000 |  |  | 10 | 250 |  |  | several |  |  | 2 | 450 | air | [] |  | (101), |  | 1 | 1 | 0 | 0 | 0 | 0 | 0 | 0 | 0 | 1 | 0 | 0 | 0 | 0 | 0 | 1 | 0 | 0 | 0 | 0 | 0 | 0 | 0 | 0 | 0 | 0 | 0 | 0 | 0 | 0 | 0 | 0 | 0 |  | completed | perovskite rhombohedral structure | coat/prebake repeated
36 |  | 10.1016/j.tsf.2012.09.015 | bi_nitrate_pentahydrate |  | fe_nitrate_nonahydrate |  | 1 |  | 2_methoxyethanol |  |  |  |  | acetic_acid | [6 empty] | acetic_acid_glacial | [8 empty] | 1.5 | glass |  | 1 | 30 |  |  |  |  | 20 | 3000 |  |  | 10 | 250 |  |  | several |  |  | 2 | 400 | air | ['Bi2Fe4O9', 'Bi46Fe2O72', 'Bi24Fe2O39'] |  |  |  | 1 | 1 | 0 | 0 | 0 | 0 | 0 | 0 | 0 | 1 | 0 | 0 | 0 | 0 | 0 | 1 | 0 | 0 | 0 | 0 | 0 | 0 | 0 | 0 | 0 | 0 | 0 | 0 | 0 | 0 | 0 | 0 | 0 |  | completed | perovskite rhombohedral structure | coat/prebake repeated
37 |  | 10.1016/j.tsf.2012.09.015 | bi_nitrate_pentahydrate |  | fe_nitrate_nonahydrate |  | 1 |  | 2_methoxyethanol |  |  |  |  | acetic_acid | [6 empty] | acetic_acid_glacial | [8 empty] | 1.5 | glass |  | 1 | 30 |  |  |  |  | 20 | 3000 |  |  | 10 | 250 |  |  | several |  |  | 2 | 300 | air | ['amorphous'] |  |  |  | 1 | 1 | 0 | 0 | 0 | 0 | 0 | 0 | 0 | 1 | 0 | 0 | 0 | 0 | 0 | 1 | 0 | 0 | 0 | 0 | 0 | 0 | 0 | 0 | 0 | 0 | 0 | 0 | 0 | 0 | 0 | 0 | 0 |  | completed | perovskite rhombohedral structure | coat/prebake repeated
38 | https://www.sciencedirect.com/science/article/pii/S0040609013011784?casa_token=FgvJwdtOOIwAAAAA:lLAdZ0GMDgZz2lQ9HLSzZ8h1KXgxBoU_zXaT1Z_waJOwWm9nyr7MFHckRFoJVhvCr2KY_H1VaIM | 10.1016/j.tsf.2013.07.004 | bi_nitrate_pentahydrate |  | fe_nitrate_nonahydrate |  | 1 | [6 empty] | acetic_acid | [6 empty] | acetylacetone | [7 empty] | 0.2 |  | glass | [10 empty] | 180 | 3 | 380 |  |  | 5 |  |  | 0.166666667 | 500 | air | ['amorphous', 'Bi2O3'] |  |  | 200 | 1 | 1 | 0 | 0 | 0 | 0 | 0 | 0 | 0 | 0 | 0 | 0 | 0 | 0 | 1 | 0 | 0 | 0 | 0 | 0 | 0 | 0 | 0 | 0 | 0 | 1 | 0 | 0 | 0 | 0 | 0 | 0 | 0 |  | completed | RTA | coat/prebake repeated 5 times; good analysis on thermodynamic stability of 550-annealed sample
39 |  | 10.1016/j.tsf.2013.07.004 | bi_nitrate_pentahydrate |  | fe_nitrate_nonahydrate |  | 1.05 | [6 empty] | acetic_acid | [6 empty] | acetylacetone | [7 empty] | 0.2 |  | glass | [10 empty] | 180 | 3 | 380 |  |  | 5 |  |  | 0.166666667 | 500 | air | ['Bi2O3'] | R3c | (012), (104), (110) | 200 | 1 | 1 | 0 | 0 | 0 | 0 | 0 | 0 | 0 | 0 | 0 | 0 | 0 | 0 | 1 | 0 | 0 | 0 | 0 | 0 | 0 | 0 | 0 | 0 | 0 | 1 | 0 | 0 | 0 | 0 | 0 | 0 | 0 |  | completed | RTA | coat/prebake repeated 5 times; good analysis on thermodynamic stability of 550-annealed sample
40 |  | 10.1016/j.tsf.2013.07.004 | bi_nitrate_pentahydrate |  | fe_nitrate_nonahydrate |  | 1.1 | [6 empty] | acetic_acid | [6 empty] | acetylacetone | [7 empty] | 0.2 |  | glass | [10 empty] | 180 | 3 | 380 |  |  | 5 |  |  | 0.166666667 | 500 | air | [] | R3c | (012), (104), (110) | 200 | 1 | 1 | 0 | 0 | 0 | 0 | 0 | 0 | 0 | 0 | 0 | 0 | 0 | 0 | 1 | 0 | 0 | 0 | 0 | 0 | 0 | 0 | 0 | 0 | 0 | 1 | 0 | 0 | 0 | 0 | 0 | 0 | 0 |  | completed | RTA | coat/prebake repeated 5 times; good analysis on thermodynamic stability of 550-annealed sample
41 |  | 10.1016/j.tsf.2013.07.004 | bi_nitrate_pentahydrate |  | fe_nitrate_nonahydrate |  | 1.15 | [6 empty] | acetic_acid | [6 empty] | acetylacetone | [7 empty] | 0.2 |  | glass | [10 empty] | 180 | 3 | 380 |  |  | 5 |  |  | 0.166666667 | 500 | air | ['Bi24Fe2O39'] | R3c | (012), (104), (110) | 200 | 1 | 1 | 0 | 0 | 0 | 0 | 0 | 0 | 0 | 0 | 0 | 0 | 0 | 0 | 1 | 0 | 0 | 0 | 0 | 0 | 0 | 0 | 0 | 0 | 0 | 1 | 0 | 0 | 0 | 0 | 0 | 0 | 0 |  | completed | RTA | coat/prebake repeated 5 times; good analysis on thermodynamic stability of 550-annealed sample
42 |  | 10.1016/j.tsf.2013.07.004 | bi_nitrate_pentahydrate |  | fe_nitrate_nonahydrate |  | 1 | [6 empty] | acetic_acid | [6 empty] | acetylacetone | [7 empty] | 0.2 |  | glass | [10 empty] | 180 | 3 | 380 |  |  | 5 |  |  | 0.166666667 | 550 | air | [] | R3c | (012), (104), (110) | 200 | 1 | 1 | 0 | 0 | 0 | 0 | 0 | 0 | 0 | 0 | 0 | 0 | 0 | 0 | 1 | 0 | 0 | 0 | 0 | 0 | 0 | 0 | 0 | 0 | 0 | 1 | 0 | 0 | 0 | 0 | 0 | 0 | 0 |  | completed | RTA | coat/prebake repeated 5 times; good analysis on thermodynamic stability of 550-annealed sample
43 |  | 10.1016/j.tsf.2013.07.004 | bi_nitrate_pentahydrate |  | fe_nitrate_nonahydrate |  | 1.05 | [6 empty] | acetic_acid | [6 empty] | acetylacetone | [7 empty] | 0.2 |  | glass | [10 empty] | 180 | 3 | 380 |  |  | 5 |  |  | 0.166666667 | 550 | air | [] | R3c | (012), (104), (110) | 200 | 1 | 1 | 0 | 0 | 0 | 0 | 0 | 0 | 0 | 0 | 0 | 0 | 0 | 0 | 1 | 0 | 0 | 0 | 0 | 0 | 0 | 0 | 0 | 0 | 0 | 1 | 0 | 0 | 0 | 0 | 0 | 0 | 0 |  | completed | RTA | coat/prebake repeated 5 times; good analysis on thermodynamic stability of 550-annealed sample
44 |  | 10.1016/j.tsf.2013.07.004 | bi_nitrate_pentahydrate |  | fe_nitrate_nonahydrate |  | 1.1 | [6 empty] | acetic_acid | [6 empty] | acetylacetone | [7 empty] | 0.2 |  | glass | [10 empty] | 180 | 3 | 380 |  |  | 5 |  |  | 0.166666667 | 550 | air | [] | R3c | (012), (104), (110) | 200 | 1 | 1 | 0 | 0 | 0 | 0 | 0 | 0 | 0 | 0 | 0 | 0 | 0 | 0 | 1 | 0 | 0 | 0 | 0 | 0 | 0 | 0 | 0 | 0 | 0 | 1 | 0 | 0 | 0 | 0 | 0 | 0 | 0 |  | completed | RTA | coat/prebake repeated 5 times; good analysis on thermodynamic stability of 550-annealed sample
45 |  | 10.1016/j.tsf.2013.07.004 | bi_nitrate_pentahydrate |  | fe_nitrate_nonahydrate |  | 1.15 | [6 empty] | acetic_acid | [6 empty] | acetylacetone | [7 empty] | 0.2 |  | glass | [10 empty] | 180 | 3 | 380 |  |  | 5 |  |  | 0.166666667 | 550 | air | [] | R3c | (012), (104), (110) | 200 | 1 | 1 | 0 | 0 | 0 | 0 | 0 | 0 | 0 | 0 | 0 | 0 | 0 | 0 | 1 | 0 | 0 | 0 | 0 | 0 | 0 | 0 | 0 | 0 | 0 | 1 | 0 | 0 | 0 | 0 | 0 | 0 | 0 |  | completed | RTA | coat/prebake repeated 5 times; good analysis on thermodynamic stability of 550-annealed sample
46 |  | 10.1016/j.tsf.2013.07.004 | bi_nitrate_pentahydrate |  | fe_nitrate_nonahydrate |  | 1 | [6 empty] | acetic_acid | [6 empty] | acetylacetone | [7 empty] | 0.2 |  | glass | [10 empty] | 180 | 3 | 380 |  |  | 5 |  |  | 5 | 550 | air | [] | R3c | (012), (104), (110) | 200 | 1 | 1 | 0 | 0 | 0 | 0 | 0 | 0 | 0 | 0 | 0 | 0 | 0 | 0 | 1 | 0 | 0 | 0 | 0 | 0 | 0 | 0 | 0 | 0 | 0 | 1 | 0 | 0 | 0 | 0 | 0 | 0 | 0 |  | completed |  | coat/prebake repeated 5 times; good analysis on thermodynamic stability of 550-annealed sample
47 |  | 10.1016/j.tsf.2013.07.004 | bi_nitrate_pentahydrate |  | fe_nitrate_nonahydrate |  | 1.05 | [6 empty] | acetic_acid | [6 empty] | acetylacetone | [7 empty] | 0.2 |  | glass | [10 empty] | 180 | 3 | 380 |  |  | 5 |  |  | 5 | 550 | air | [] | R3c | (012), (104), (110) | 200 | 1 | 1 | 0 | 0 | 0 | 0 | 0 | 0 | 0 | 0 | 0 | 0 | 0 | 0 | 1 | 0 | 0 | 0 | 0 | 0 | 0 | 0 | 0 | 0 | 0 | 1 | 0 | 0 | 0 | 0 | 0 | 0 | 0 |  | completed |  | coat/prebake repeated 5 times; good analysis on thermodynamic stability of 550-annealed sample
48 |  | 10.1016/j.tsf.2013.07.004 | bi_nitrate_pentahydrate |  | fe_nitrate_nonahydrate |  | 1.1 | [6 empty] | acetic_acid | [6 empty] | acetylacetone | [7 empty] | 0.2 |  | glass | [10 empty] | 180 | 3 | 380 |  |  | 5 |  |  | 5 | 550 | air | [] | R3c | (012), (104), (110) | 200 | 1 | 1 | 0 | 0 | 0 | 0 | 0 | 0 | 0 | 0 | 0 | 0 | 0 | 0 | 1 | 0 | 0 | 0 | 0 | 0 | 0 | 0 | 0 | 0 | 0 | 1 | 0 | 0 | 0 | 0 | 0 | 0 | 0 |  | completed |  | coat/prebake repeated 5 times; good analysis on thermodynamic stability of 550-annealed sample
49 |  | 10.1016/j.tsf.2013.07.004 | bi_nitrate_pentahydrate |  | fe_nitrate_nonahydrate |  | 1.15 | [6 empty] | acetic_acid | [6 empty] | acetylacetone | [7 empty] | 0.2 |  | glass | [10 empty] | 180 | 3 | 380 |  |  | 5 |  |  | 5 | 550 | air | [] | R3c | (012), (104), (110) | 200 | 1 | 1 | 0 | 0 | 0 | 0 | 0 | 0 | 0 | 0 | 0 | 0 | 0 | 0 | 1 | 0 | 0 | 0 | 0 | 0 | 0 | 0 | 0 | 0 | 0 | 1 | 0 | 0 | 0 | 0 | 0 | 0 | 0 |  | completed |  | coat/prebake repeated 5 times; good analysis on thermodynamic stability of 550-annealed sample
50 | https://www.sciencedirect.com/science/article/pii/S0040609014008992?casa_token=4LuL4daYGUkAAAAA:0u5xzLXE0-wQ_ihUggCYw_OlC59Cqz9K7MrdzFiMAvRVt9m3NKsBLOlHmR43ozKW2-mnLjSi0uk | 10.1016/j.tsf.2014.09.021 | bi_nitrate_pentahydrate |  | fe_nitrate_nonahydrate |  | 1.05 |  | 2_methoxyethanol | [11 empty] | acetic_anhydride | [7 empty] | 0.3 |  | ITO |  | 0.5 | 25 |  |  |  |  | 15 | 4000 | 5 | 150 | 5 | 235 | 10 | 500 | several |  |  | 1 | 550 | air | [] |  | (012), (104), (110) | 180 | 1 | 1 | 0 | 0 | 0 | 0 | 0 | 0 | 0 | 1 | 0 | 0 | 0 | 0 | 0 | 0 | 0 | 0 | 1 | 0 | 0 | 0 | 0 | 0 | 0 | 0 | 0 | 0 | 0 | 0 | 0 | 0 | 0 |  | completed | Rhombohedral perovskite structure | cannot tell which step is prebake, took latest and highest value of "drying" step
51 | https://www.sciencedirect.com/science/article/pii/S0040609014011328 | 10.1016/j.tsf.2014.11.030 | bi_nitrate_pentahydrate |  | fe_nitrate_nonahydrate |  | 1.1 |  |  |  | ethylene_glycol | [19 empty] | Pt/Ti/SiO2/Si |  |  | 25 |  |  |  |  | 30 | 4000 | 3 | 280 |  |  | 5 | 550 | 18 |  |  | 0.5 | 550 | O2 | [] | R3c | (012), (104), (110) | 200 | 1 | 1 | 0 | 0 | 0 | 0 | 0 | 0 | 0 | 0 | 1 | 0 | 0 | 0 | 0 | 0 | 0 | 0 | 0 | 0 | 0 | 0 | 0 | 0 | 0 | 0 | 0 | 0 | 0 | 0 | 0 | 0 | 0 |  | completed | Structure is given in Conclusions | stirred "until transparent"; Ho, Mn doping; coating/prebake/annealing repeated 18 times before final anneal (recorded)
52 | https://pubs.rsc.org/en/content/articlehtml/2015/cp/c5cp04389a | 10.1039/c5cp04389a | bi_nitrate_pentahydrate |  | fe_nitrate_nonahydrate |  |  |  | 2_methoxyethanol |  |  |  |  | acetic_acid |  | nitric_acid |  | citric_acid | [10 empty] | 0.3 | 4.5 | FTO |  | 24 | [7 empty] | 120 | 80 | [7 empty] | 3 | 500 | air | [] |  | (012), (104), (110), (202), (024), (014) |  | 1 | 1 | 0 | 0 | 0 | 0 | 0 | 0 | 0 | 1 | 0 | 0 | 0 | 0 | 1 | 0 | 1 | 1 | 0 | 0 | 0 | 0 | 0 | 0 | 0 | 0 | 0 | 0 | 0 | 0 | 0 | 0 | 0 |  | completed | Perovskite structure
53 | https://pubs.rsc.org/en/content/articlehtml/2017/tc/c7tc03371k | 10.1039/c7tc03371k | bi_nitrate_pentahydrate | 1.6 g | fe_nitrate_nonahydrate | 1.212 g | 1.1 |  | 2_methoxyethanol | 4 |  |  |  | acetic_acid | 2 |  |  |  |  | 2 | acetic_anhydride | 3 ml |  |  | 1.33333 | ethanolamine | 100 ul |  | 0.3 |  | FTO |  | 12 | 25 |  |  | 10 | 800 | 30 | 4000 |  |  | 5 | 350 |  |  | several |  |  | 0.416666667 | 600 | air | [] |  | (100), (110), (-110), (200) |  | 1 | 1 | 0 | 0 | 0 | 0 | 0 | 0 | 0 | 1 | 0 | 0 | 0 | 0 | 1 | 0 | 0 | 0 | 1 | 0 | 0 | 1 | 0 | 0 | 0 | 0 | 0 | 0 | 0 | 0 | 0 | 0 | 0 |  | completed | Perovskite structure. One more annealing after AuNPs deposition on the surface: at 450 °C in an Ar atmosphere for 3 h | La doping; mass ratio of Bi to Fe different than excess value reported; substrate impurities
54 | https://aip.scitation.org/doi/full/10.1063/1.2335399 | 10.1063/1.2335399 | bi_nitrate_pentahydrate |  | fe_nitrate_nonahydrate |  | 1 |  | 2_methoxyethanol | [11 empty] | acetic_anhydride |  |  |  |  | ethanolamine |  |  | 0.3 |  | Si/LNO | Si(111) | 0.5 | 25 |  |  |  |  | 15 | 6000 |  |  | 3 | 350 |  |  | 6 |  |  | 0.05 | 450 | air | [] | R3m | (110), (-110) | 250 | 1 | 1 | 0 | 0 | 0 | 0 | 0 | 0 | 0 | 1 | 0 | 0 | 0 | 0 | 0 | 0 | 0 | 0 | 1 | 0 | 0 | 1 | 0 | 0 | 0 | 0 | 0 | 0 | 0 | 0 | 0 | 0 | 0 |  | completed |  | coating repeated 6 times; substrate impurity
55 |  | 10.1063/1.2335399 | bi_nitrate_pentahydrate |  | fe_nitrate_nonahydrate |  | 1 |  | 2_methoxyethanol | [11 empty] | acetic_anhydride |  |  |  |  | ethanolamine |  |  | 0.3 |  | Si/LNO | Si(111) | 0.5 | 25 |  |  |  |  | 15 | 6000 |  |  | 3 | 350 |  |  | 6 |  |  | 0.05 | 500 | air | [] | R3m | (110), (-110) | 250 | 1 | 1 | 0 | 0 | 0 | 0 | 0 | 0 | 0 | 1 | 0 | 0 | 0 | 0 | 0 | 0 | 0 | 0 | 1 | 0 | 0 | 1 | 0 | 0 | 0 | 0 | 0 | 0 | 0 | 0 | 0 | 0 | 0 |  | completed |  | coating repeated 6 times; substrate impurity
56 |  | 10.1063/1.2335399 | bi_nitrate_pentahydrate |  | fe_nitrate_nonahydrate |  | 1 |  | 2_methoxyethanol | [11 empty] | acetic_anhydride |  |  |  |  | ethanolamine |  |  | 0.3 |  | Si/LNO | Si(111) | 0.5 | 25 |  |  |  |  | 15 | 6000 |  |  | 3 | 350 |  |  | 6 |  |  | 0.05 | 550 | air | [] | R3m | (110), (-110) | 250 | 1 | 1 | 0 | 0 | 0 | 0 | 0 | 0 | 0 | 1 | 0 | 0 | 0 | 0 | 0 | 0 | 0 | 0 | 1 | 0 | 0 | 1 | 0 | 0 | 0 | 0 | 0 | 0 | 0 | 0 | 0 | 0 | 0 |  | completed |  | coating repeated 6 times; substrate impurity
57 |  | 10.1063/1.2335399 | bi_nitrate_pentahydrate |  | fe_nitrate_nonahydrate |  | 1 |  | 2_methoxyethanol | [11 empty] | acetic_anhydride |  |  |  |  | ethanolamine |  |  | 0.3 |  | Si/LNO | Si(111) | 0.5 | 25 |  |  |  |  | 15 | 6000 |  |  | 3 | 350 |  |  | 6 |  |  | 0.05 | 600 | air | [] | R3m | (110), (-110), (111), (-111), (121), (-121) | 250 | 1 | 1 | 0 | 0 | 0 | 0 | 0 | 0 | 0 | 1 | 0 | 0 | 0 | 0 | 0 | 0 | 0 | 0 | 1 | 0 | 0 | 1 | 0 | 0 | 0 | 0 | 0 | 0 | 0 | 0 | 0 | 0 | 0 |  | completed |  | coating repeated 6 times; substrate impurity
58 | https://aip.scitation.org/doi/full/10.1063/1.3110074 | 10.1063/1.3110074 | bi_acetate |  | fe_pentethoxide |  | 1.1 |  | 2_methoxyethanol |  |  |  |  | acetic_acid | [16 empty] | Pt/Ti/SiO2/Si | Si(100) |  | 40 | [10 empty] | 1 | 350 | several |  |  | 0.5 | 550 | N2 | [] |  | (012), (104), (110) | 200 | 0 | 0 | 0 | 1 | 0 | 1 | 0 | 0 | 0 | 1 | 0 | 0 | 0 | 0 | 1 | 0 | 0 | 0 | 0 | 0 | 0 | 0 | 0 | 0 | 0 | 0 | 0 | 0 | 0 | 0 | 0 | 0 | 0 |  | completed | RTA. No reference in literature for fe_pentethoxide. Can be fe_ethoxide - but different formula.
59 | https://link.springer.com/article/10.1007/s10854-013-1482-x | 10.1007/s10854-013-1482-x | bi_nitrate_pentahydrate |  | fe_nitrate_nonahydrate |  | 1.05 |  | 2_methoxyethanol | [10 empty] | 14 | acetic_anhydride |  |  |  | 2.8 | ethanolamine |  |  |  |  | glass/FTO | [7 empty] | 15 | 4000 |  |  | 5 | 260 | 5 | 500 | 14 |  |  |  | 300 | air | [] | R3c | (012), (110) |  | 1 | 1 | 0 | 0 | 0 | 0 | 0 | 0 | 0 | 1 | 0 | 0 | 0 | 0 | 0 | 0 | 0 | 0 | 1 | 0 | 0 | 1 | 0 | 0 | 0 | 0 | 0 | 0 | 0 | 0 | 0 | 0 | 0 |  | completed |  | Start most recent solr BFO thin film search; Mn, Cr doped; coat/prebake/anneal repated 14 times; impurity in doped sample
60 | https://aip.scitation.org/doi/full/10.1063/1.4884680 | 10.1063/1.4884680 | bi_nitrate_pentahydrate |  | fe_nitrate_nonahydrate |  | 1 |  | 2_methoxyethanol |  |  |  |  | acetic_acid | [6 empty] | acetic_acid_glacial | [7 empty] | 0.3 |  | glass/ITO | [7 empty] | 20 | 3000 |  |  | 5 | 300 | [5 empty] | 1 | 550 | N2 | ['Bi2Fe4O7', 'Fe2O3'] | R3c | (102), (104), (110) |  | 1 | 1 | 0 | 0 | 0 | 0 | 0 | 0 | 0 | 1 | 0 | 0 | 0 | 0 | 0 | 1 | 0 | 0 | 0 | 0 | 0 | 0 | 0 | 0 | 0 | 0 | 0 | 0 | 0 | 0 | 0 | 0 | 0 |  | completed |  | Also discuss lattice distortion depending on Bi excess
61 |  | 10.1063/1.4884680 | bi_nitrate_pentahydrate |  | fe_nitrate_nonahydrate |  | 1.02 |  | 2_methoxyethanol |  |  |  |  | acetic_acid | [6 empty] | acetic_acid_glacial | [7 empty] | 0.3 |  | glass/ITO | [7 empty] | 20 | 3000 |  |  | 5 | 300 | [5 empty] | 1 | 550 | N2 | ['Bi2Fe4O9', 'Fe2O3'] | R3c | (102), (104), (110) |  | 1 | 1 | 0 | 0 | 0 | 0 | 0 | 0 | 0 | 1 | 0 | 0 | 0 | 0 | 0 | 1 | 0 | 0 | 0 | 0 | 0 | 0 | 0 | 0 | 0 | 0 | 0 | 0 | 0 | 0 | 0 | 0 | 0 |  | completed
62 |  | 10.1063/1.4884680 | bi_nitrate_pentahydrate |  | fe_nitrate_nonahydrate |  | 1.05 |  | 2_methoxyethanol |  |  |  |  | acetic_acid | [6 empty] | acetic_acid_glacial | [7 empty] | 0.3 |  | glass/ITO | [7 empty] | 20 | 3000 |  |  | 5 | 300 | [5 empty] | 1 | 550 | N2 | [] | R3c | (102), (104), (110) |  | 1 | 1 | 0 | 0 | 0 | 0 | 0 | 0 | 0 | 1 | 0 | 0 | 0 | 0 | 0 | 1 | 0 | 0 | 0 | 0 | 0 | 0 | 0 | 0 | 0 | 0 | 0 | 0 | 0 | 0 | 0 | 0 | 0 |  | completed
63 |  | 10.1063/1.4884680 | bi_nitrate_pentahydrate |  | fe_nitrate_nonahydrate |  | 1.07 |  | 2_methoxyethanol |  |  |  |  | acetic_acid | [6 empty] | acetic_acid_glacial | [7 empty] | 0.3 |  | glass/ITO | [7 empty] | 20 | 3000 |  |  | 5 | 300 | [5 empty] | 1 | 550 | N2 | [] | R3c | (102), (104), (110) |  | 1 | 1 | 0 | 0 | 0 | 0 | 0 | 0 | 0 | 1 | 0 | 0 | 0 | 0 | 0 | 1 | 0 | 0 | 0 | 0 | 0 | 0 | 0 | 0 | 0 | 0 | 0 | 0 | 0 | 0 | 0 | 0 | 0 |  | completed
64 |  | 10.1063/1.4884680 | bi_nitrate_pentahydrate |  | fe_nitrate_nonahydrate |  | 1.1 |  | 2_methoxyethanol |  |  |  |  | acetic_acid | [6 empty] | acetic_acid_glacial | [7 empty] | 0.3 |  | glass/ITO | [7 empty] | 20 | 3000 |  |  | 5 | 300 | [5 empty] | 1 | 550 | N2 | [] | R3c | (102), (104), (110) |  | 1 | 1 | 0 | 0 | 0 | 0 | 0 | 0 | 0 | 1 | 0 | 0 | 0 | 0 | 0 | 1 | 0 | 0 | 0 | 0 | 0 | 0 | 0 | 0 | 0 | 0 | 0 | 0 | 0 | 0 | 0 | 0 | 0 |  | completed
65 |  | 10.1063/1.4884680 | bi_nitrate_pentahydrate |  | fe_nitrate_nonahydrate |  | 1.15 |  | 2_methoxyethanol |  |  |  |  | acetic_acid | [6 empty] | acetic_acid_glacial | [7 empty] | 0.3 |  | glass/ITO | [7 empty] | 20 | 3000 |  |  | 5 | 300 | [5 empty] | 1 | 550 | N2 | ['Bi2O3'] | R3c | (102), (104), (110) |  | 1 | 1 | 0 | 0 | 0 | 0 | 0 | 0 | 0 | 1 | 0 | 0 | 0 | 0 | 0 | 1 | 0 | 0 | 0 | 0 | 0 | 0 | 0 | 0 | 0 | 0 | 0 | 0 | 0 | 0 | 0 | 0 | 0 |  | completed
66 | https://link.springer.com/article/10.1007/s10854-016-4728-6 | 10.1007/s10854-016-4728-6 | bi_nitrate_pentahydrate |  | fe_nitrate_nonahydrate |  | 1.05 |  | 2_methoxyethanol | [11 empty] | acetic_anhydride |  |  |  | 4 |  |  |  | 0.3 |  | Pt/Ti/SiO2/Si |  | 5 | [5 empty] | 20 | 4000 |  |  | 5 | 200 | 10 | 400 | several |  |  | 0.33333333 | 550 | air | [] |  | (101), (012), (110) | 280 | 1 | 1 | 0 | 0 | 0 | 0 | 0 | 0 | 0 | 1 | 0 | 0 | 0 | 0 | 0 | 0 | 0 | 0 | 1 | 0 | 0 | 0 | 0 | 0 | 0 | 0 | 0 | 0 | 0 | 0 | 0 | 0 | 0 |  | completed | RTA. Single perovskite structure | Nd, Ti doping; coat/prebake/anneal repeated "several" times; also 400C annealing step in-between each layer
67 | https://aip.scitation.org/doi/abs/10.1063/1.3437232 | 10.1063/1.3437232 | bi_nitrate_pentahydrate |  | fe_nitrate_nonahydrate |  | 1.05 |  | 2_methoxyethanol | [11 empty] | acetic_anhydride | [7 empty] | 0.1 |  | Pt/Ti/SiO2/Si | Si(111) |  | 25 |  |  |  |  | 20 | 4000 |  |  | 5 | 300 |  |  | 15 |  |  | 0.5 | 600 | air | [] |  | (012), (104), (110) | 300 | 1 | 1 | 0 | 0 | 0 | 0 | 0 | 0 | 0 | 1 | 0 | 0 | 0 | 0 | 0 | 0 | 0 | 0 | 1 | 0 | 0 | 0 | 0 | 0 | 0 | 0 | 0 | 0 | 0 | 0 | 0 | 0 | 0 |  | completed | perovskite structure | La, Co doping; coating/prebake repeated
68 | https://link.springer.com/article/10.1007/s10854-017-7015-2 | 10.1007/s10854-017-7015-2 | bi_nitrate_pentahydrate |  | fe_nitrate_nonahydrate |  | 1.1 |  | 2_methoxyethanol |  |  |  |  | acetic_acid |  | citric_acid |  |  |  | 2 | acetic_anhydride |  |  |  |  | ethanolamine |  |  | 0.3 |  | Pt/Ti/SiO2/Si |  | 0.5 | 25 | 2 | 25 |  |  | 20 | 3000 |  |  |  |  | 15 | 600 | several |  |  |  |  | air | ['Bi2O2.3', 'Bi25FeO40'] | R3m | (100), (110) | 300 | 1 | 1 | 0 | 0 | 0 | 0 | 0 | 0 | 0 | 1 | 0 | 0 | 0 | 0 | 1 | 0 | 0 | 1 | 1 | 0 | 0 | 1 | 0 | 0 | 0 | 0 | 0 | 0 | 0 | 0 | 0 | 0 | 0 |  | completed |  | coating/annealing repeated "several times"; aging and stirring
69 |  | 10.1007/s10854-017-7015-2 | bi_nitrate_pentahydrate |  | fe_nitrate_nonahydrate |  | 1.1 |  | 2_methoxyethanol |  |  |  |  | acetic_acid |  | citric_acid |  |  |  | 2 | acetic_anhydride |  |  |  |  | ethanolamine |  |  | 0.3 |  | Pt/Ti/SiO2/Si |  | 0.5 | 25 | 2 | 25 | [8 empty] | 15 | 600 | several |  |  |  |  | O2 | [] | R3m | (100), (110) | 300 | 1 | 1 | 0 | 0 | 0 | 0 | 0 | 0 | 0 | 1 | 0 | 0 | 0 | 0 | 1 | 0 | 0 | 1 | 1 | 0 | 0 | 1 | 0 | 0 | 0 | 0 | 0 | 0 | 0 | 0 | 0 | 0 | 0 |  | completed |  | coating/annealing repeated "several times"; aging and stirring
70 | https://link.springer.com/article/10.1007/s10854-014-2657-9 | 10.1007/s10854-014-2657-9 | bi_nitrate_pentahydrate |  | fe_nitrate_nonahydrate |  | 1.1 |  |  |  | ethylene_glycol |  |  | nitric_acid | [14 empty] | 0.2 |  | Pt/Ti/SiO2/Si | Si(100) | [8 empty] | 5 | 280 |  |  | 5 | 550 | 18 |  |  | 0.33333333 | 550 | O2 | [] | R3c | (012), (104), (110) | 300 | 1 | 1 | 0 | 0 | 0 | 0 | 0 | 0 | 0 | 0 | 1 | 0 | 0 | 0 | 0 | 0 | 1 | 0 | 0 | 0 | 0 | 0 | 0 | 0 | 0 | 0 | 0 | 0 | 0 | 0 | 0 | 0 | 0 |  | completed |  | stirred "until transparent"; Dy doped; coat/prebake/anneal repeated 18 times
71 | https://www.sciencedirect.com/science/article/pii/S0167577X15304547 | 10.1016/j.matlet.2015.08.098 | bi_nitrate_pentahydrate |  | fe_nitrate_nonahydrate |  | 1.1 |  | 2_methoxyethanol | [19 empty] | 0.2 |  | Pt/Ti/SiO2/Si | Si(100) | [17 empty] | 0.08333333 | 550 | O2 | [] | R3c | (012), (104), (110) |  | 1 | 1 | 0 | 0 | 0 | 0 | 0 | 0 | 0 | 1 | 0 | 0 | 0 | 0 | 0 | 0 | 0 | 0 | 0 | 0 | 0 | 0 | 0 | 0 | 0 | 0 | 0 | 0 | 0 | 0 | 0 | 0 | 0 |  | completed | RTA | Er doping
72 | https://link.springer.com/article/10.1007/s10854-018-8673-4 | 10.1007/s10854-018-8673-4 | bi_nitrate_pentahydrate |  | fe_nitrate_nonahydrate |  | 1.05 |  | 2_methoxyethanol |  |  |  |  | acetic_acid | [5 empty] | 1.5 | [8 empty] | 0.3 |  | glass/FTO |  | 3 | 85 |  |  |  |  | 60 | 3000 |  |  | 10 | 250 |  |  | 5 |  |  | 0.16666666 | 600 | air | [] | R3c | (012), (104), (110) | 150 | 1 | 1 | 0 | 0 | 0 | 0 | 0 | 0 | 0 | 1 | 0 | 0 | 0 | 0 | 1 | 0 | 0 | 0 | 0 | 0 | 0 | 0 | 0 | 0 | 0 | 0 | 0 | 0 | 0 | 0 | 0 | 0 | 0 |  | completed | RTA | Mn doping; coat/prebake repeated 5 times
73 | https://www.sciencedirect.com/science/article/pii/S0272884214005975 | 10.1016/j.ceramint.2014.04.058 | bi_nitrate_pentahydrate |  | fe_nitrate_nonahydrate |  | 1.05 |  | 2_methoxyethanol | [11 empty] | acetic_anhydride |  |  |  | 3 | [5 empty] | glass/FTO |  | 5 | [5 empty] | 15 | 4000 |  |  | 5 | 240 | [5 empty] | 0.16666666 | 550 | air | [] | R3c | (012), (110) | 480 | 1 | 1 | 0 | 0 | 0 | 0 | 0 | 0 | 0 | 1 | 0 | 0 | 0 | 0 | 0 | 0 | 0 | 0 | 1 | 0 | 0 | 0 | 0 | 0 | 0 | 0 | 0 | 0 | 0 | 0 | 0 | 0 | 0 |  | completed | The films with top electrodes were annealed at 300 °C for 20 min for the electrode and the film to achieve full contact. Polyscrystalline perovskite structure (JCPDS no. 20–0169) is R3c | Mn, Cr doping
74 | https://link.springer.com/article/10.1007/s10854-011-0575-7 | 10.1007/s10854-011-0575-7 | bi_nitrate_pentahydrate |  | fe_nitrate_nonahydrate |  | 1.05 | [6 empty] | acetic_acid | [14 empty] | 0.3 |  | Si |  | 2 | 25 |  |  |  |  | 25 | 4000 | 2 | 200 | 3 | 350 |  |  | several |  |  | 0.083333333 | 550 | air | [] | R3c | (012), (104), (110) |  | 1 | 1 | 0 | 0 | 0 | 0 | 0 | 0 | 0 | 0 | 0 | 0 | 0 | 0 | 1 | 0 | 0 | 0 | 0 | 0 | 0 | 0 | 0 | 0 | 0 | 0 | 0 | 0 | 0 | 0 | 0 | 0 | 0 |  | completed | RTA | Cr doping; coat/dry/prebake repeated several times; impurities with doped samples
75 | https://link.springer.com/article/10.1007/s10971-018-4884-7 | 10.1007/s10971-018-4884-7 | bi_nitrate_pentahydrate |  | fe_nitrate_nonahydrate |  | 1.05 |  | 2_methoxyethanol |  | ethylene_glycol |  | 4 | [7 empty] | acetic_anhydride | 2.5 ml | [6 empty] | 0.25 |  | Pt/Ti/SiO2/Si | Si(100) | 2 | [5 empty] | 30 | 3000 |  |  | 10 | 350 |  |  | 6 |  |  | 0.5 | 550 | air | [] | R3c | (012), (104), (110) |  | 1 | 1 | 0 | 0 | 0 | 0 | 0 | 0 | 0 | 1 | 1 | 0 | 0 | 0 | 0 | 0 | 0 | 0 | 1 | 0 | 0 | 0 | 0 | 0 | 0 | 0 | 0 | 0 | 0 | 0 | 0 | 0 | 0 |  | completed |  | separate mixing/stirring steps; coat/prebake repeated 6 times
76 | https://pubs.rsc.org/en/content/articlehtml/2015/tc/c4tc02886d | 10.1039/C4TC02886D | bi_nitrate_pentahydrate |  | fe_nitrate_nonahydrate |  | 1.07 |  | 2_methoxyethanol |  |  |  |  | citric_acid | [16 empty] | Pt/Ti/SiO2/Si |  | 4 |  | 3 |  |  |  | 30 | 5000 |  |  |  | 380 |  | 550 | 10 |  |  |  |  | air | [] | R3c | (100), (110) | 400 | 1 | 1 | 0 | 0 | 0 | 0 | 0 | 0 | 0 | 1 | 0 | 0 | 0 | 0 | 0 | 0 | 0 | 1 | 0 | 0 | 0 | 0 | 0 | 0 | 0 | 0 | 0 | 0 | 0 | 0 | 0 | 0 | 0 |  | completed |  | Sm doping; coat/prebake/annealing repeated 10 times
77 |  | 10.1016/j.matlet.2013.12.039 | bi_nitrate_pentahydrate |  | fe_nitrate_nonahydrate |  | 1.05 |  | 2_methoxyethanol | [10 empty] | 3 | acetic_anhydride | [7 empty] | 0.3 |  | glass/FTO | [11 empty] | 5 | 200 |  |  | 14 |  |  |  | 550 | air | [] |  |  |  | 1 | 1 | 0 | 0 | 0 | 0 | 0 | 0 | 0 | 1 | 0 | 0 | 0 | 0 | 0 | 0 | 0 | 0 | 1 | 0 | 0 | 0 | 0 | 0 | 0 | 0 | 0 | 0 | 0 | 0 | 0 | 0 | 0 |  |  | WRONG DOI | Mn, Ni doping; coat/prebake/anneal repeated 14 times
78 | https://aip.scitation.org/doi/full/10.1063/1.4975784 | 10.1063/1.4975784 | bi_nitrate_pentahydrate |  | fe_nitrate_nonahydrate |  | 1.07 |  | 2_methoxyethanol |  |  |  |  | citric_acid | [16 empty] | Pt/Ti/SiO2/Si | [12 empty] | 400 |  | 600 | several |  |  |  |  | air | [] |  | (100), (110) | 600 | 1 | 1 | 0 | 0 | 0 | 0 | 0 | 0 | 0 | 1 | 0 | 0 | 0 | 0 | 0 | 0 | 0 | 1 | 0 | 0 | 0 | 0 | 0 | 0 | 0 | 0 | 0 | 0 | 0 | 0 | 0 | 0 | 0 |  | Completed | rhombohedral structure | Sm, Ti doping
79 | https://link.springer.com/article/10.1007/s00339-012-7104-2 | 10.1007/s00339-012-7104-2 | bi_nitrate_pentahydrate |  | fe_nitrate_nonahydrate |  | 1.05 |  |  |  | ethylene_glycol |  |  | citric_acid | [5 empty] | 4 | [10 empty] | Pt/Ti/SiO2/Si |  |  | 90 | [5 empty] | 5000 | [6 empty] | 10 |  |  | 2 | 500 | air | [] | R3c | (012), (-114), (024) | 300 | 1 | 1 | 0 | 0 | 0 | 0 | 0 | 0 | 0 | 0 | 1 | 0 | 0 | 0 | 0 | 0 | 0 | 1 | 0 | 0 | 0 | 0 | 0 | 0 | 0 | 0 | 0 | 0 | 0 | 0 | 0 | 0 | 0 |  | Completed |  | Nb doping, coat/anneal repeated 10 times
80 | https://link.springer.com/article/10.1007/s10853-014-8243-y | 10.1007/s10853-014-8243-y | bi_nitrate_pentahydrate |  | fe_nitrate_nonahydrate |  | 1.05 |  | 2_methoxyethanol |  |  |  |  | acetic_acid | [6 empty] | formamide |  | acetic_acid_glacial | [5 empty] | 0.2 |  | glass/ITO |  | 0.5 | 25 |  |  |  |  | 20 | 3500 |  |  | 5 | 300 |  |  | several |  |  | 0.75 | 550 | N2 | [] | R3c | (102), (104), (110) | 350 | 1 | 1 | 0 | 0 | 0 | 0 | 0 | 0 | 0 | 1 | 0 | 0 | 0 | 0 | 0 | 1 | 0 | 0 | 0 | 0 | 0 | 0 | 0 | 0 | 0 | 0 | 0 | 0 | 0 | 0 | 1 | 0 | 0 |  | Completed |  | Ce doping; coating/prebake repeated; prebake in air
81 | https://www.sciencedirect.com/science/article/pii/S0272884213000746 | 10.1016/j.ceramint.2013.01.042 | bi_nitrate_pentahydrate |  | fe_nitrate_nonahydrate |  | 1.05 |  | 2_methoxyethanol | [11 empty] | acetic_anhydride | [7 empty] | 0.3 |  | glass/FTO |  | 1 | [5 empty] | 15 | 4000 |  |  | 5 | 350 | 5 | 550 | several |  |  | 0.3333333 | 300 | air | [] | R3c | (012), (104), (110) |  | 1 | 1 | 0 | 0 | 0 | 0 | 0 | 0 | 0 | 1 | 0 | 0 | 0 | 0 | 0 | 0 | 0 | 0 | 1 | 0 | 0 | 0 | 0 | 0 | 0 | 0 | 0 | 0 | 0 | 0 | 0 | 0 | 0 |  | Completed |  | Sm doping; no explicit impurity discussion; coat/prebake/anneal repeated
82 | https://www.sciencedirect.com/science/article/pii/S0304885315306697 | 10.1016/j.jmmm.2015.10.035 | bi_nitrate_pentahydrate |  | fe_nitrate_nonahydrate |  | 1.1 |  | 2_methoxyethanol |  |  |  |  | acetic_acid | [6 empty] | acetic_acid_glacial | [8 empty] | 1.5 | glass/ITO | [7 empty] | 40 | 4000 |  |  | 5 | 300 |  |  | 4 |  |  | 1 | 525 | air | ['Fe2O3'] | R3c | (012), (104), (110) | 200 | 1 | 1 | 0 | 0 | 0 | 0 | 0 | 0 | 0 | 1 | 0 | 0 | 0 | 0 | 1 | 1 | 0 | 0 | 0 | 0 | 0 | 0 | 0 | 0 | 0 | 0 | 0 | 0 | 0 | 0 | 0 | 0 | 0 |  | Completed |  | coat/prebake repeated
83 |  | 10.1016/j.jmmm.2015.10.035 | bi_nitrate_pentahydrate |  | fe_nitrate_nonahydrate |  | 1.1 |  | 2_methoxyethanol |  |  |  |  | acetic_acid | [6 empty] | acetic_acid_glacial | [8 empty] | 1.5 | glass/ITO | [11 empty] | 5 | 300 |  |  | 4 |  |  | 1 | 550 | air | ['Fe2O3'] | R3c | (012), (104), (110) | 200 | 1 | 1 | 0 | 0 | 0 | 0 | 0 | 0 | 0 | 1 | 0 | 0 | 0 | 0 | 1 | 1 | 0 | 0 | 0 | 0 | 0 | 0 | 0 | 0 | 0 | 0 | 0 | 0 | 0 | 0 | 0 | 0 | 0 |  | Completed |  | coat/prebake repeated
84 |  | 10.1016/j.jmmm.2015.10.035 | bi_nitrate_pentahydrate |  | fe_nitrate_nonahydrate |  | 1.1 |  | 2_methoxyethanol |  |  |  |  | acetic_acid | [6 empty] | acetic_acid_glacial | [8 empty] | 1.5 | glass/ITO | [11 empty] | 5 | 300 |  |  | 4 |  |  | 1 | 575 | air | ['Fe2O3'] | R3c | (012), (104), (110) | 200 | 1 | 1 | 0 | 0 | 0 | 0 | 0 | 0 | 0 | 1 | 0 | 0 | 0 | 0 | 1 | 1 | 0 | 0 | 0 | 0 | 0 | 0 | 0 | 0 | 0 | 0 | 0 | 0 | 0 | 0 | 0 | 0 | 0 |  | Completed |  | coat/prebake repeated
85 |  | 10.1016/j.jmmm.2015.10.035 | bi_nitrate_pentahydrate |  | fe_nitrate_nonahydrate |  | 1.1 |  | 2_methoxyethanol |  |  |  |  | acetic_acid | [6 empty] | acetic_acid_glacial | [8 empty] | 1.5 | glass/ITO | [11 empty] | 5 | 300 |  |  | 4 |  |  | 1 | 600 | air | ['Fe2O3'] | R3c | (012), (104), (110) | 200 | 1 | 1 | 0 | 0 | 0 | 0 | 0 | 0 | 0 | 1 | 0 | 0 | 0 | 0 | 1 | 1 | 0 | 0 | 0 | 0 | 0 | 0 | 0 | 0 | 0 | 0 | 0 | 0 | 0 | 0 | 0 | 0 | 0 |  | Completed |  | coat/prebake repeated
86 | https://www.sciencedirect.com/science/article/pii/S0955221908004573 | 10.1016/j.jeurceramsoc.2008.08.016 | bi_nitrate_pentahydrate |  | fe_nitrate_nonahydrate |  |  |  | 2_methoxyethanol | [11 empty] | acetic_anhydride |  |  |  |  | ethanolamine |  |  | 0.3 |  | LNO/Si | Si(100) | 0.5 | 25 |  |  |  |  | 15 | 4000 |  |  | 3 | 350 | 4 | 500 | several |  |  | 0.333333 | 300 | air | [] |  | (010), (110), (-110), (111), (-111), (121), (-121) |  | 1 | 1 | 0 | 0 | 0 | 0 | 0 | 0 | 0 | 1 | 0 | 0 | 0 | 0 | 0 | 0 | 0 | 0 | 1 | 0 | 0 | 1 | 0 | 0 | 0 | 0 | 0 | 0 | 0 | 0 | 0 | 0 | 0 |  | Completed |  | Ce doping; coat/prebake/anneal repeated
87 | https://link.springer.com/article/10.1007/s10971-017-4441-9 | 10.1007/s10971-017-4441-9 | bi_nitrate_pentahydrate |  | fe_nitrate_nonahydrate |  | 1.05 |  | 2_methoxyethanol |  | ethylene_glycol |  | 4 | [7 empty] | acetic_anhydride | [7 empty] | 0.25 |  | Pt/Ti/SiO2/Si | Si(100) | 3 | [5 empty] | 30 | 3000 |  |  | 10 | 350 | 30 | 600 | several |  |  |  |  | air | [] | R3c | (012), (104), (110) | 320 | 1 | 1 | 0 | 0 | 0 | 0 | 0 | 0 | 0 | 1 | 1 | 0 | 0 | 0 | 0 | 0 | 0 | 0 | 1 | 0 | 0 | 0 | 0 | 0 | 0 | 0 | 0 | 0 | 0 | 0 | 0 | 0 | 0 |  | Completed |  | coat/prebake/anneal repeated; Sr, Ti heterostructure (impurities with other elements)
88 | https://www.sciencedirect.com/science/article/pii/S0025540809000956 | 10.1016/j.materresbull.2009.03.011 | bi_nitrate_pentahydrate |  | fe_nitrate_nonahydrate |  | 1.05 |  |  |  | ethylene_glycol |  |  | citric_acid | [5 empty] | 4 | [10 empty] | Pt/Ti/SiO2/Si |  |  | 90 | [15 empty] | 2 | 500 | air | [] |  | (100), (110), (012), (200) | 275 | 1 | 1 | 0 | 0 | 0 | 0 | 0 | 0 | 0 | 0 | 1 | 0 | 0 | 0 | 0 | 0 | 0 | 1 | 0 | 0 | 0 | 0 | 0 | 0 | 0 | 0 | 0 | 0 | 0 | 0 | 0 | 0 | 0 |  | Completed | After deposition of the top electrode, the film was thermal treated in a tube furnace at 300 °C for 1 h in oxygen atmosphere. single-phase perovskite structure | XRD pattern seems kind of sketchy
89 |  | 10.1016/j.materresbull.2009.03.011 | bi_nitrate_pentahydrate |  | fe_nitrate_nonahydrate |  | 1.05 |  |  |  | ethylene_glycol |  |  | citric_acid | [16 empty] | Pt/Ti/SiO2/Si |  |  | 90 | [15 empty] | 2 | 500 | O2 | ['unknown', 'Bi36Fe24O57', 'Bi2O3'] |  | (110), (012), (200) | 275 | 1 | 1 | 0 | 0 | 0 | 0 | 0 | 0 | 0 | 0 | 1 | 0 | 0 | 0 | 0 | 0 | 0 | 1 | 0 | 0 | 0 | 0 | 0 | 0 | 0 | 0 | 0 | 0 | 0 | 0 | 0 | 0 | 0 |  | Completed | After deposition of the top electrode, the film was thermal treated in a tube furnace at 300 °C for 1 h in oxygen atmosphere. | XRD pattern seems kind of sketchy
90 |  | 10.1016/j.materresbull.2009.03.011 | bi_nitrate_pentahydrate |  | fe_nitrate_nonahydrate |  | 1.05 |  |  |  | ethylene_glycol |  |  | citric_acid | [16 empty] | Pt/Ti/SiO2/Si |  |  | 90 | [15 empty] | 2 | 500 | N2 | ['unknown', 'Bi36Fe24O57', 'Bi2Fe4O9', 'Bi2O3'] |  | (110), (012), (200) | 275 | 1 | 1 | 0 | 0 | 0 | 0 | 0 | 0 | 0 | 0 | 1 | 0 | 0 | 0 | 0 | 0 | 0 | 1 | 0 | 0 | 0 | 0 | 0 | 0 | 0 | 0 | 0 | 0 | 0 | 0 | 0 | 0 | 0 |  | Completed | After deposition of the top electrode, the film was thermal treated in a tube furnace at 300 °C for 1 h in oxygen atmosphere. | XRD pattern seems kind of sketchy
91 | https://link.springer.com/content/pdf/10.1007/s10854-018-0364-7.pdf | 10.1007/s10854-018-0364-7 | bi_nitrate_pentahydrate | 5.094 g | fe_nitrate_nonahydrate | 4.04 g | 1.05 |  | 2_methoxyethanol | 40 | [10 empty] | acetic_anhydride | 10 |  |  | 4 |  |  |  | 0.2 |  | FTO |  | 12 | [5 empty] | 30 | 4000 |  |  |  |  | 5 | 600 | 6 |  |  |  |  | air | [] | R3c | (012), (104), (110) | 200 | 1 | 1 | 0 | 0 | 0 | 0 | 0 | 0 | 0 | 1 | 0 | 0 | 0 | 0 | 0 | 0 | 0 | 0 | 1 | 0 | 0 | 0 | 0 | 0 | 0 | 0 | 0 | 0 | 0 | 0 | 0 | 0 | 0 |  | Completed | RTA | no impurity discussion, looks pure though from XRD; coat/anneal repeated 6 times
92 | https://link.springer.com/content/pdf/10.1007/s10854-016-5548-4.pdf | 10.1007/s10854-016-5548-4 | bi_nitrate_pentahydrate |  | fe_nitrate_nonahydrate |  | 1.05 |  | 2_methoxyethanol |  | ethylene_glycol | [9 empty] | acetic_anhydride | [7 empty] | 0.25 |  | Pt/Ti/SiO2/Si | Si(100) | 3 | [5 empty] | 30 | 3000 |  |  | 10 | 350 |  |  | several |  |  | 0.25 | 550 | air | [] | R3c | (012), (104), (110) | 300 | 1 | 1 | 0 | 0 | 0 | 0 | 0 | 0 | 0 | 1 | 1 | 0 | 0 | 0 | 0 | 0 | 0 | 0 | 1 | 0 | 0 | 0 | 0 | 0 | 0 | 0 | 0 | 0 | 0 | 0 | 0 | 0 | 0 |  | Completed | RTA | MOE/EG first, then acetic anhydride; Ca, Ti doping; coat/prebake repeated
93 | https://link.springer.com/article/10.1007/s10854-016-4509-2 | 10.1007/s10854-016-4509-2 | bi_nitrate_pentahydrate |  | fe_nitrate_nonahydrate |  | 1.1 |  | 2_methoxyethanol |  |  |  |  | acetic_acid | [16 empty] | ITO |  | 2 | 50 |  |  |  |  | 40 | 4000 |  |  | 5 | 300 |  |  | 2 |  |  | 1 | 575 | air | ['Fe2O3'] | R3c | (012), (104), (110) | 156 | 1 | 1 | 0 | 0 | 0 | 0 | 0 | 0 | 0 | 1 | 0 | 0 | 0 | 0 | 1 | 0 | 0 | 0 | 0 | 0 | 0 | 0 | 0 | 0 | 0 | 0 | 0 | 0 | 0 | 0 | 0 | 0 | 0 |  | Completed |  | stirred at RT, then increase temp to 50C, until clear reddish brown sol appeared; coat/prebake repeated
94 |  | 10.1007/s10854-016-4509-2 | bi_nitrate_pentahydrate |  | fe_nitrate_nonahydrate |  | 1.1 |  | 2_methoxyethanol |  |  |  |  | acetic_acid | [16 empty] | ITO |  | 2 | 50 |  |  |  |  | 40 | 4000 |  |  | 5 | 300 |  |  | 4 |  |  | 1 | 575 | air | ['Fe2O3'] | R3c | (012), (104), (110) | 206 | 1 | 1 | 0 | 0 | 0 | 0 | 0 | 0 | 0 | 1 | 0 | 0 | 0 | 0 | 1 | 0 | 0 | 0 | 0 | 0 | 0 | 0 | 0 | 0 | 0 | 0 | 0 | 0 | 0 | 0 | 0 | 0 | 0 |  | Completed |  | stirred at RT, then increase temp to 50C, until clear reddish brown sol appeared; coat/prebake repeated
95 |  | 10.1007/s10854-016-4509-2 | bi_nitrate_pentahydrate |  | fe_nitrate_nonahydrate |  | 1.1 |  | 2_methoxyethanol |  |  |  |  | acetic_acid | [16 empty] | ITO |  | 2 | 50 |  |  |  |  | 40 | 4000 |  |  | 5 | 300 |  |  | 6 |  |  | 1 | 575 | air | ['Fe2O3'] | R3c | (012), (104), (110) | 270 | 1 | 1 | 0 | 0 | 0 | 0 | 0 | 0 | 0 | 1 | 0 | 0 | 0 | 0 | 1 | 0 | 0 | 0 | 0 | 0 | 0 | 0 | 0 | 0 | 0 | 0 | 0 | 0 | 0 | 0 | 0 | 0 | 0 |  | Completed |  | stirred at RT, then increase temp to 50C, until clear reddish brown sol appeared; coat/prebake repeated
96 |  | 10.1007/s10854-016-4509-2 | bi_nitrate_pentahydrate |  | fe_nitrate_nonahydrate |  | 1.1 |  | 2_methoxyethanol |  |  |  |  | acetic_acid | [16 empty] | ITO |  | 2 | 50 |  |  |  |  | 40 | 4000 |  |  | 5 | 300 |  |  | 8 |  |  | 1 | 575 | air | ['Fe2O3'] | R3c | (012), (104), (110) | 388 | 1 | 1 | 0 | 0 | 0 | 0 | 0 | 0 | 0 | 1 | 0 | 0 | 0 | 0 | 1 | 0 | 0 | 0 | 0 | 0 | 0 | 0 | 0 | 0 | 0 | 0 | 0 | 0 | 0 | 0 | 0 | 0 | 0 |  | Completed |  | stirred at RT, then increase temp to 50C, until clear reddish brown sol appeared; coat/prebake repeated
97 | https://www.sciencedirect.com/science/article/pii/S0167577X18302659 | 10.1016/j.matlet.2018.02.059 | bi_nitrate_pentahydrate | 5.094 g | fe_nitrate_nonahydrate | 4.04 g | 1.05 |  | 2_methoxyethanol | 40 | [10 empty] | acetic_anhydride | [7 empty] | 0.2 |  | FTO |  | 12 |  | 1 |  |  |  | 30 | 4000 |  |  |  |  | 5 | 600 | several |  |  |  |  | air | [] | R3c | (012), (104), (110) | 200 | 1 | 1 | 0 | 0 | 0 | 0 | 0 | 0 | 0 | 1 | 0 | 0 | 0 | 0 | 0 | 0 | 0 | 0 | 1 | 0 | 0 | 0 | 0 | 0 | 0 | 0 | 0 | 0 | 0 | 0 | 0 | 0 | 0 |  | Completed |  | two-step until clear brown, MOE then acetic anhydride; coat/anneal repeated
98 | https://aip.scitation.org/doi/full/10.1063/1.3078822 | 10.1063/1.3078822 | bi_nitrate_pentahydrate |  | fe_acetylacetonate |  |  | TRUE | 2_methoxyethanol |  |  |  |  | acetic_acid | [6 empty] | acetic_acid_glacial | [7 empty] | 0.1 |  | Pt/Ti/SiO2/Si | Si(100) | [7 empty] | 4000 |  |  | 11 | 450 |  |  | several |  |  | 1 | 650 | N2 | ['Bi25FeO39', 'Bi2Fe4O9'] |  | (010), (110), (-110), (-111), (-1-12) | 300 | 1 | 0 | 0 | 0 | 0 | 1 | 0 | 0 | 0 | 1 | 0 | 0 | 0 | 0 | 0 | 1 | 0 | 0 | 0 | 0 | 0 | 0 | 0 | 0 | 0 | 0 | 0 | 0 | 0 | 0 | 0 | 0 | 0 |  | Completed |  | coat/prebake repeated
99 | https://www.sciencedirect.com/science/article/pii/S0167577X11014674 | 10.1016/j.matlet.2011.12.042 | bi_nitrate_pentahydrate |  | fe_nitrate_nonahydrate |  | 1.05 |  | 2_methoxyethanol |  |  |  |  | acetic_acid | [6 empty] | acetylacetone |  |  |  |  | ethanolamine |  |  | 0.15 |  | glass |  | 0.3333333 | 70 |  |  | 10 | 500 | 30 | 3000 | 3 | 200 | 5 | 300 | 5 | 550 | 10 |  |  |  |  | O2 | ['unspecified'] | R3c | (100), (110) | 100 | 1 | 1 | 0 | 0 | 0 | 0 | 0 | 0 | 1 | 1 | 0 | 0 | 0 | 0 | 1 | 0 | 0 | 0 | 0 | 0 | 0 | 1 | 0 | 0 | 0 | 1 | 0 | 0 | 0 | 0 | 0 | 0 | 0 |  | Completed |  | separate dissolving of substances; stirring at RT, then raised to 70C after everything added; Bi excess and precursor concentration taken from 10.1016/j.jallcom.2011.10.011; coat/prebake/anneal repeated 10 times; NBT suppresses impurity
100 | https://aip.scitation.org/doi/full/10.1063/1.4813133 | 10.1063/1.4813133 | bi_nitrate_pentahydrate |  | fe_nitrate_nonahydrate |  | 1 |  | 2_methoxyethanol | 10 |  |  |  | nitric_acid | [14 empty] | 0.5 |  | Si | Si(100) | 0.5 | [9 empty] | 5 | 350 | [5 empty] | 0.16666667 | 600 | air | [] | R3c | (012), (104), (110) |  | 1 | 1 | 0 | 0 | 0 | 0 | 0 | 0 | 0 | 1 | 0 | 0 | 0 | 0 | 0 | 0 | 1 | 0 | 0 | 0 | 0 | 0 | 0 | 0 | 0 | 0 | 0 | 0 | 0 | 0 | 0 | 0 | 0 |  | Completed |  | Pr doping
101 | https://aip.scitation.org/doi/full/10.1063/1.3283919 | 10.1063/1.3283919 | bi_acetate |  | fe_acetylacetonate |  |  |  | 2_methoxyethanol | [19 empty] | 0.22 |  | Pt/Ti/SiO2/Si | [12 empty] | 260 | [5 empty] | 1 | 650 | O2 | [] | R3c | (100), (110), (-110), (200) | 200 | 0 | 0 | 0 | 1 | 0 | 1 | 0 | 0 | 0 | 1 | 0 | 0 | 0 | 0 | 0 | 0 | 0 | 0 | 0 | 0 | 0 | 0 | 0 | 0 | 0 | 0 | 0 | 0 | 0 | 0 | 0 | 0 | 0 |  | Completed |  | Gd, Mn doping
102 | https://www.sciencedirect.com/science/article/pii/S0955221909002301 | 10.1016/j.jeurceramsoc.2009.05.005 | bi_nitrate_pentahydrate |  | fe_nitrate_nonahydrate |  | 1.05 |  | 2_methoxyethanol |  |  |  |  | acetic_acid | [14 empty] | 0.2 |  | Pt/Si | Si(111) | 3 | 25 |  |  |  |  | 25 | 3000 | 2 | 240 | 10 | 400 | 20 | 600 | 6 |  |  | 0.33333 | 300 | air | [] | R3m | (100), (110), (1-10) | 178 | 1 | 1 | 0 | 0 | 0 | 0 | 0 | 0 | 0 | 1 | 0 | 0 | 0 | 0 | 0 | 0 | 0 | 0 | 0 | 0 | 0 | 0 | 0 | 0 | 0 | 0 | 0 | 0 | 0 | 0 | 0 | 0 | 0 |  | Completed |  | Cr doping; coat/prebake/anneal repeated 3 times
103 | https://link.springer.com/article/10.1007/s10854-018-0528-5 | 10.1007/s10854-018-0528-5 | bi_nitrate_pentahydrate |  | fe_nitrate_nonahydrate |  | 1.05 |  | 2_methoxyethanol |  | ethylene_glycol | [9 empty] | acetic_anhydride | [7 empty] | 0.25 |  | Pt/Ti/SiO2/Si | Si(100) | 13 | [5 empty] | 30 | 3000 |  |  | 10 | 350 |  |  | 6 |  |  | 0.5 | 600 | air | [] | R3c | (012), (104), (110), (024), (211) |  | 1 | 1 | 0 | 0 | 0 | 0 | 0 | 0 | 0 | 1 | 1 | 0 | 0 | 0 | 0 | 0 | 0 | 0 | 1 | 0 | 0 | 0 | 0 | 0 | 0 | 0 | 0 | 0 | 0 | 0 | 0 | 0 | 0 |  | Completed |  | acetic anhydride added last, stirred first 1hr then 12hrs; Zn, Ti doping; coat/prebake repeated 6 times
104 | https://www.sciencedirect.com/science/article/pii/S092583881932657X | 10.1016/j.jallcom.2019.07.154 | bi_nitrate_pentahydrate | 5.0932 g | fe_nitrate_nonahydrate | 4.0399 g | 1.05 |  | 2_methoxyethanol |  | ethylene_glycol |  |  | acetic_acid | [14 empty] | 0.25 |  | glass/FTO |  | 0.666666 | 80 | 0.5 | 25 |  |  | 40 | 3000 | [6 empty] | 2 |  |  | 2 | 550 | air | [] | R3c | (012), (104), (110) | 460 | 1 | 1 | 0 | 0 | 0 | 0 | 0 | 0 | 0 | 1 | 1 | 0 | 0 | 0 | 1 | 0 | 0 | 0 | 0 | 0 | 0 | 0 | 0 | 0 | 0 | 0 | 0 | 0 | 0 | 0 | 0 | 0 | 0 |  | Completed | Stirring at room T for 12 h considered as aging | mole ratio calculated from mass; is 12hr stirring considered aging? only coat repeated twice
105 | https://www.sciencedirect.com/science/article/pii/S030488530400664X | 10.1016/j.jmmm.2004.06.014 | bi_oxyde |  | fe_citrate |  |  | TRUE |  |  | ethylene_glycol | 30 ml |  | nitric_acid |  | citric_acid | 50 ml | [13 empty] | STO/LAO | STO/LAO(001) | 6 | 75 | [5 empty] | 4000 |  |  | 120 | 400 | [5 empty] | 12 | 780 | air | [] |  | (001), (002) | 300 | 0 | 0 | 1 | 0 | 0 | 0 | 0 | 1 | 0 | 0 | 1 | 0 | 0 | 0 | 0 | 0 | 1 | 1 | 0 | 0 | 0 | 0 | 0 | 0 | 0 | 0 | 0 | 0 | 0 | 0 | 0 | 0 | 0 |  | Completed | Prebake time is assumed - just big number | confusing recipe, might delete
106 |  | 10.1016/j.jmmm.2004.06.014 | bi_acetate |  | fe_acetylacetonate |  |  | TRUE | [5 empty] | acetic_acid | [6 empty] | acetone |  |  |  |  | ethylenediamine |  |  |  | 3.75 | STO/LAO | STO/LAO(001) | 3.5 | 60 | [5 empty] | 4000 |  |  | 120 | 400 | [5 empty] | 12 | 780 | air | ['Bi2Fe4O9'] |  | (001), (002) | 300 | 0 | 0 | 0 | 1 | 0 | 1 | 0 | 0 | 1 | 0 | 1 | 0 | 0 | 0 | 1 | 0 | 0 | 0 | 0 | 0 | 0 | 0 | 0 | 1 | 1 | 0 | 0 | 0 | 0 | 0 | 0 | 0 | 0 |  | Completed | Prebake time is assumed - just big number | confusing recipe, might delete
107 | https://pubs.rsc.org/en/content/articlehtml/2015/tc/c5tc00814j | 10.1039/C5TC00814J | bi_nitrate_pentahydrate |  | fe_nitrate_nonahydrate |  |  |  | 2_methoxyethanol |  |  |  |  | acetic_acid | [6 empty] | acetic_acid_glacial | [7 empty] | 0.2 |  | FTO |  | 0.5 | 25 | 1 |  |  |  | 20 | 4000 |  | 150 | 10 | 300 | 1 | 550 | several |  |  |  |  | N2 | [] | R3c | (012), (104), (110) | 250 | 1 | 1 | 0 | 0 | 0 | 0 | 0 | 0 | 0 | 1 | 0 | 0 | 0 | 0 | 0 | 1 | 0 | 0 | 0 | 0 | 0 | 0 | 0 | 0 | 0 | 0 | 0 | 0 | 0 | 0 | 0 | 0 | 0 |  | Completed |  | only stir time given after everything added; coat/prebake/anneal repeated
108 | https://aip.scitation.org/doi/full/10.1063/1.2812594 | 10.1063/1.2812594 | bi_nitrate_pentahydrate |  | fe_nitrate_nonahydrate | [23 empty] | 0.2 |  | Pt/Ti/SiO2/Si | Si(100) | [6 empty] | 30 | 3000 | 3 | 240 | 10 | 350 |  |  | several |  |  | 0.16666667 | 550 | N2 | [] | R3c | (012), (104), (110) |  | 0 | 0 | 0 | 0 | 0 | 0 | 0 | 0 | 0 | 0 | 0 | 0 | 0 | 0 | 0 | 0 | 0 | 0 | 0 | 0 | 0 | 0 | 0 | 0 | 0 | 0 | 0 | 0 | 0 | 0 | 0 | 0 | 0 |  | Completed |  | Mn doping, no precursor information given (looks like solution was purchased?)
109 | https://www.sciencedirect.com/science/article/pii/S0040609012008103 | 10.1016/j.tsf.2012.06.079 | bi_nitrate_pentahydrate |  | fe_nitrate_nonahydrate |  |  | TRUE | 2_methoxyethanol |  |  |  |  | acetic_acid | [14 empty] | 0.5 |  | Pt/Ti/SiO2/Si | Si(100) |  | 25 | 0.5 | 25 |  |  | 30 | 2500 | 2 | 120 | 3 | 300 |  |  | 15 |  |  | 1 | 550 | N2 | [] | R3c | (012), (104), (110) | 300 | 1 | 1 | 0 | 0 | 0 | 0 | 0 | 0 | 1 | 1 | 0 | 0 | 0 | 0 | 1 | 0 | 0 | 0 | 0 | 0 | 0 | 0 | 0 | 0 | 0 | 0 | 0 | 0 | 0 | 0 | 0 | 0 | 0 |  | Completed |  | Co doping
110 | https://www.sciencedirect.com/science/article/pii/S0925838818337848 | 10.1016/j.jallcom.2018.10.112 | bi_nitrate_pentahydrate |  | fe_nitrate_nonahydrate |  |  |  | 2_methoxyethanol | [21 empty] | Si | [5 empty] | 6 | 1500 | 20 | 5000 |  |  | 4 | 400 |  |  | several |  |  | 2 | 550 | air | [] | R3c | (012), (104), (110) | 414 | 1 | 1 | 0 | 0 | 0 | 0 | 0 | 0 | 0 | 1 | 0 | 0 | 0 | 0 | 0 | 0 | 0 | 0 | 0 | 0 | 0 | 0 | 0 | 0 | 0 | 0 | 0 | 0 | 0 | 0 | 0 | 0 | 0 |  | Completed |  | coat/prebake repeated
111 | https://www.sciencedirect.com/science/article/pii/S0167577X16315543 | 10.1016/j.matlet.2016.09.094 | bi_nitrate_pentahydrate |  | fe_nitrate_nonahydrate |  | 1.05 |  |  |  | ethylene_glycol |  |  | acetic_acid | [16 empty] | quartz | [14 empty] | 600 | several |  |  |  |  | air | [] | R3c | (101), (110) | 175 | 1 | 1 | 0 | 0 | 0 | 0 | 0 | 0 | 0 | 0 | 1 | 0 | 0 | 0 | 1 | 0 | 0 | 0 | 0 | 0 | 0 | 0 | 0 | 0 | 0 | 0 | 0 | 0 | 0 | 0 | 0 | 0 | 0 |  | Completed | RTA | no explicit discussion on purity of BFO film; coat/anneal repeated
112 | https://aip.scitation.org/doi/full/10.1063/1.3436593 | 10.1063/1.3436593 | bi_nitrate_pentahydrate |  | fe_acetylacetonate |  | 1 | TRUE | 2_methoxyethanol |  |  |  |  | acetic_acid | [6 empty] | acetic_acid_glacial | [7 empty] | 0.1 |  | Pt/Ti/SiO2/Si | Si(100) | 1 | [9 empty] | 5 | 450 |  |  | 28 |  |  | 1 | 650 | N2 | [] | R3c | (012), (104), (110) | 350 | 1 | 0 | 0 | 0 | 0 | 1 | 0 | 0 | 1 | 1 | 0 | 0 | 0 | 0 | 0 | 1 | 0 | 0 | 0 | 0 | 0 | 0 | 0 | 0 | 0 | 0 | 0 | 0 | 0 | 0 | 0 | 0 | 0 |  | Completed |  | Zr doping; coat/prebake repeated
113 | https://www.sciencedirect.com/science/article/pii/S0022024808001310 | 10.1016/j.jcrysgro.2008.02.003 | bi_nitrate_pentahydrate |  | fe_nitrate_nonahydrate |  | 1.05 |  | 2_methoxyethanol | [11 empty] | acetic_anhydride | [7 empty] | 0.3 |  | glass/ITO |  | 0.5 | 25 |  |  |  |  | 15 | 4000 |  |  | 3 | 350 | 5 | 500 | several |  |  |  |  | O2 | [] | R3c | (010), (110), (-110) |  | 1 | 1 | 0 | 0 | 0 | 0 | 0 | 0 | 0 | 1 | 0 | 0 | 0 | 0 | 0 | 0 | 0 | 0 | 1 | 0 | 0 | 0 | 0 | 0 | 0 | 0 | 0 | 0 | 0 | 0 | 0 | 0 | 0 |  | Completed |  | AA added after 30 min, no time after; Ce doping; coat/prebake/anneal repeated
114 | https://www.sciencedirect.com/science/article/pii/S0264127516306463 | 10.1016/j.matdes.2016.05.042 | bi_nitrate_pentahydrate |  | fe_nitrate_nonahydrate |  | 1.05 |  | 2_methoxyethanol |  |  |  |  | acetic_acid | [6 empty] | acetic_acid_glacial | [7 empty] | 0.1 |  | glass/ITO | [7 empty] | 20 | 3000 |  |  | 5 | 300 |  |  | several |  |  | 0.75 | 550 | N2 | [] | R3c | (101), (110) | 350 | 1 | 1 | 0 | 0 | 0 | 0 | 0 | 0 | 0 | 1 | 0 | 0 | 0 | 0 | 0 | 1 | 0 | 0 | 0 | 0 | 0 | 0 | 0 | 0 | 0 | 0 | 0 | 0 | 0 | 0 | 0 | 0 | 0 |  | Completed | Say 'dry', but assume prebacking by T | Mn, Ce doping; hard to tell what steps are repeated
115 | https://aip.scitation.org/doi/full/10.1063/1.3000478 | 10.1063/1.3000478 | bi_nitrate_pentahydrate |  | fe_nitrate_nonahydrate |  |  |  | 2_methoxyethanol |  |  |  |  | acetic_acid | [6 empty] | acetylacetone |  | nn_dimethylformamide | [5 empty] | 0.3 | 4.5 | Pt/TiN/Si3N4/Si | Si(100) | 4 | 45 |  |  |  |  | 20 | 3000 | 10 | 120 | 30 | 420 |  |  | several |  |  | 1 | 600 | N2 | [] | R3c | (012), (104), (110) |  | 1 | 1 | 0 | 0 | 0 | 0 | 0 | 0 | 0 | 1 | 0 | 0 | 0 | 0 | 0 | 1 | 0 | 0 | 0 | 0 | 0 | 0 | 0 | 0 | 0 | 1 | 0 | 0 | 0 | 1 | 0 | 0 | 0 |  | Completed |  | coat/prebake repeated
116 | https://www.sciencedirect.com/science/article/pii/S0167577X15301646 | 10.1016/j.matlet.2015.06.127 | bi_nitrate_pentahydrate |  | fe_nitrate_nonahydrate |  | 1.1 |  | ethanol | 10 | ethylene_glycol | 12 | [18 empty] | glass/ITO/TiO2 |  | 1.5 | 80 | 0.5 | 80 |  |  | 15 | 3000 | 1 | 150 |  | 275 |  |  | 10 |  |  | 0.5 | 450 | air | ['Bi2Fe4O9'] |  | (100), (014), (110) | 600 | 1 | 1 | 0 | 0 | 0 | 0 | 0 | 0 | 0 | 0 | 1 | 0 | 0 | 0 | 0 | 0 | 0 | 0 | 0 | 0 | 1 | 0 | 0 | 0 | 0 | 0 | 0 | 0 | 0 | 0 | 0 | 0 | 0 |  | Completed | rhombohedral | layered structure; coat/prebake repeated
117 | https://www.sciencedirect.com/science/article/pii/S0025540812007040 | 10.1016/j.materresbull.2012.09.026 | bi_nitrate_pentahydrate |  | fe_nitrate_nonahydrate |  |  |  | 2_methoxyethanol |  |  |  |  | acetic_acid | [14 empty] | 0.5 |  | Pt/Ti/SiO2/Si | [11 empty] | 3 | 300 |  |  | 15 |  |  | 1 | 550 | N2 | [] |  | (012), (104), (110) | 300 | 1 | 1 | 0 | 0 | 0 | 0 | 0 | 0 | 0 | 1 | 0 | 0 | 0 | 0 | 1 | 0 | 0 | 0 | 0 | 0 | 0 | 0 | 0 | 0 | 0 | 0 | 0 | 0 | 0 | 0 | 0 | 0 | 0 |  | Completed | rhombohedral | no explicit discussion on purity of BFO film, appears phase-pure; coat/prebake repeated 15 times
118 | https://www.sciencedirect.com/science/article/pii/S1369800119324734 | 10.1016/j.mssp.2020.104937 | bi_nitrate_pentahydrate | 1.21 g | fe_nitrate_nonahydrate | 0.97 g | 1.04 |  | 2_methoxyethanol |  |  |  |  | acetic_acid | [5 empty] | 3 | [8 empty] | 0.1 |  | glass/ITO |  | 2 |  | 1 | [6 empty] | 70 | [7 empty] | 1 | 550 | air | [] | R3c | (012), (104), (110) | 120 | 1 | 1 | 0 | 0 | 0 | 0 | 0 | 0 | 0 | 1 | 0 | 0 | 0 | 0 | 1 | 0 | 0 | 0 | 0 | 0 | 0 | 0 | 0 | 0 | 0 | 0 | 0 | 0 | 0 | 0 | 0 | 0 | 0 |  | Completed |  | mol ratio calculated from mass; Cr doping; might need to calculate Bi excess; guessing MOE/acetic acid ratio is reversed
119 | https://www.sciencedirect.com/science/article/pii/S0167577X1530714X | 10.1016/j.matlet.2015.10.062 | bi_nitrate_pentahydrate |  | fe_nitrate_nonahydrate |  | 1.1 |  | 2_methoxyethanol |  |  |  |  | acetic_acid | [16 empty] | glass/FTO |  |  |  | 0.5 |  |  |  | 30 | 3000 | 2 | 200 |  |  |  |  | several |  |  | 1 | 600 | N2 | ['Fe2O3'] | R3c |  | 200 | 1 | 1 | 0 | 0 | 0 | 0 | 0 | 0 | 0 | 1 | 0 | 0 | 0 | 0 | 1 | 0 | 0 | 0 | 0 | 0 | 0 | 0 | 0 | 0 | 0 | 0 | 0 | 0 | 0 | 0 | 0 | 0 | 0 |  | Completed |  | coat/prebake repeated
120 | https://www.sciencedirect.com/science/article/pii/S0272884221006295 | 10.1016/j.ceramint.2021.02.250 | bi_nitrate_pentahydrate |  | fe_nitrate_nonahydrate |  | 1.04 |  | 2_methoxyethanol |  | ethylene_glycol |  |  | acetic_acid |  | citric_acid |  |  |  | 3 | acetic_acid_glacial |  |  |  |  | ethanolamine |  |  | 0.25 |  | glass/FTO |  | 3 | 25 | 1 | 25 |  |  | 15 | 4000 | 10 | 85 |  |  | 10 | 550 | 14 |  |  | 0.5 | 550 | air | [] | R3m | (110), (1-10) | 900 | 1 | 1 | 0 | 0 | 0 | 0 | 0 | 0 | 0 | 1 | 1 | 0 | 0 | 0 | 0 | 1 | 0 | 1 | 0 | 0 | 0 | 1 | 0 | 0 | 0 | 0 | 0 | 0 | 0 | 0 | 0 | 0 | 0 |  | Completed |  | Starting 2021 articles; added CA, ethanolamine, and EG after first 30 min, then stirred 2.5 until clear, red-brown solution appeared
121 | https://www.mdpi.com/1996-1944/14/7/1694/htm | 10.3390/ma14071694 | bi_nitrate_pentahydrate |  | fe_nitrate_nonahydrate |  |  | TRUE |  |  | ethylene_glycol |  |  | citric_acid | [6 empty] | nn_dimethylformamide | [9 empty] | Pt/Ti/SiO2/Si |  |  |  | 2 |  |  |  | 30 | 2000 |  |  | 4 | 350 | 5 | 550 | 3 | 20 | 400 | 0.333333333 | 550 | air | [] | R3c | (102), (104), (110), (204) | 300 | 1 | 1 | 0 | 0 | 0 | 0 | 0 | 0 | 1 | 0 | 1 | 0 | 0 | 0 | 0 | 0 | 0 | 1 | 0 | 0 | 0 | 0 | 0 | 0 | 0 | 0 | 0 | 0 | 0 | 1 | 0 | 0 | 0 |  | Completed |  | 1 day age separate solution, 1 day age together; secondary phase content decreases with increasing temperature
122 |  | 10.3390/ma14071694 | bi_nitrate_pentahydrate |  | fe_nitrate_nonahydrate | [5 empty] | ethylene_glycol |  |  | citric_acid | [6 empty] | nn_dimethylformamide | [9 empty] | Pt/Ti/SiO2/Si |  |  |  | 2 |  |  |  | 30 | 2000 |  |  | 4 | 350 | 5 | 550 | 3 | 20 | 400 | 0.333333333 | 600 | air | [] | R3c | (102), (104), (110), (204) | 300 | 1 | 1 | 0 | 0 | 0 | 0 | 0 | 0 | 1 | 0 | 1 | 0 | 0 | 0 | 0 | 0 | 0 | 1 | 0 | 0 | 0 | 0 | 0 | 0 | 0 | 0 | 0 | 0 | 0 | 1 | 0 | 0 | 0 |  | Completed |  | 1 day age separate solution, 1 day age together; secondary phase content decreases with increasing temperature
123 |  | 10.3390/ma14071694 | bi_nitrate_pentahydrate |  | fe_nitrate_nonahydrate | [5 empty] | ethylene_glycol |  |  | citric_acid | [6 empty] | nn_dimethylformamide | [9 empty] | Pt/Ti/SiO2/Si |  |  |  | 2 |  |  |  | 30 | 2000 |  |  | 4 | 350 | 5 | 550 | 3 | 20 | 400 | 0.333333333 | 700 | air | [] | R3c | (102), (104), (110), (204) | 300 | 1 | 1 | 0 | 0 | 0 | 0 | 0 | 0 | 1 | 0 | 1 | 0 | 0 | 0 | 0 | 0 | 0 | 1 | 0 | 0 | 0 | 0 | 0 | 0 | 0 | 0 | 0 | 0 | 0 | 1 | 0 | 0 | 0 |  | Completed |  | 1 day age separate solution, 1 day age together; secondary phase content decreases with increasing temperature
124 | https://www.sciencedirect.com/science/article/pii/S0955221920310116 | 10.1016/j.jeurceramsoc.2020.12.042 | bi_nitrate_pentahydrate |  | fe_tris_24pentanedionato |  | 1 |  | propylene_glycol |  | ethanol |  |  | acetic_acid | [5 empty] | 4 | [8 empty] | 0.1 |  | LSMO/STO | STO(100) | [6 empty] | 45 | 2000 | 5 | 150 | 5 | 250 | 10 | 500 | several |  |  |  |  | Ar | [] | R3c | (012), (104), (110) | 50 | 1 | 0 | 0 | 0 | 0 | 0 | 1 | 0 | 0 | 0 | 0 | 0 | 1 | 0 | 1 | 0 | 0 | 0 | 0 | 0 | 0 | 0 | 0 | 0 | 0 | 0 | 0 | 0 | 0 | 0 | 0 | 0 | 0 |  | Completed |  | Don't think this is methylethylene glycol
125 | https://www.sciencedirect.com/science/article/pii/S2238785421000806 | 10.1016/j.jmrt.2021.01.078 | bi_nitrate_pentahydrate |  | fe_nitrate_nonahydrate |  | 1.05 |  | 2_methoxyethanol |  |  |  |  | acetic_acid | [14 empty] | 0.2 |  | Pt/Ti/SiO2/Si |  | 0.5833333 | 55 | 1 |  |  |  | 20 | 3500 |  |  | 3 | 400 |  |  | several |  |  |  |  | air | ['amorphous'] |  |  | 240 | 1 | 1 | 0 | 0 | 0 | 0 | 0 | 0 | 0 | 1 | 0 | 0 | 0 | 0 | 1 | 0 | 0 | 0 | 0 | 0 | 0 | 0 | 0 | 0 | 0 | 0 | 0 | 0 | 0 | 0 | 0 | 0 | 0 |  | Completed
126 | https://analyticalsciencejournals.onlinelibrary.wiley.com/doi/full/10.1002/jemt.23783 | 10.1002/jemt.23783 | bi_nitrate_pentahydrate |  | fe_nitrate_nonahydrate |  | 1.1 |  |  |  | ethylene_glycol |  |  | acetic_acid | [16 empty] | Pt/Ti/SiO2/Si |  | 2 | 25 |  |  |  |  | 30 | 3000 | 5 | 150 | 10 | 400 |  |  | 6 |  |  | 1 | 550 | N2 | [] |  | (012), (110) |  | 1 | 1 | 0 | 0 | 0 | 0 | 0 | 0 | 0 | 0 | 1 | 0 | 0 | 0 | 1 | 0 | 0 | 0 | 0 | 0 | 0 | 0 | 0 | 0 | 0 | 0 | 0 | 0 | 0 | 0 | 0 | 0 | 0 |  | Completed | rhombohedral. Not very high crystallinity. | Zr, Mn doping; no impurity discussion included
127 | https://www.sciencedirect.com/science/article/pii/S1369800121002389 | 10.1016/j.mssp.2021.105902 | bi_nitrate_pentahydrate |  | fe_nitrate_nonahydrate |  | 1.1 |  | 2_methoxyethanol |  |  |  |  | acetic_acid | [6 empty] | acetic_acid_glacial | [9 empty] | glass/FTO | [7 empty] | 20 | 3000 |  |  | 5 | 300 |  |  | several |  |  | 0.75 | 550 | air | ['Bi2O3'] | R3c | (012), (104), (110) | 100 | 1 | 1 | 0 | 0 | 0 | 0 | 0 | 0 | 0 | 1 | 0 | 0 | 0 | 0 | 0 | 1 | 0 | 0 | 0 | 0 | 0 | 0 | 0 | 0 | 0 | 0 | 0 | 0 | 0 | 0 | 0 | 0 | 0 |  | Completed
128 | https://pubs.acs.org/doi/full/10.1021/acs.jpcc.1c00969 | 10.1021/acs.jpcc.1c00969 | bi_nitrate_pentahydrate |  | fe_nitrate_nonahydrate |  | 1.05 |  | 2_methoxyethanol |  |  |  |  | acetic_acid | [14 empty] | 0.2 |  | Pt/Ti/SiO2/Si |  | 0.5 | 60 | 1 | 25 |  |  | 15 | 4000 |  |  |  |  | 1 | 600 | several |  |  |  |  | air | [] |  | (010), (020) | 235 | 1 | 1 | 0 | 0 | 0 | 0 | 0 | 0 | 0 | 1 | 0 | 0 | 0 | 0 | 1 | 0 | 0 | 0 | 0 | 0 | 0 | 0 | 0 | 0 | 0 | 0 | 0 | 0 | 0 | 0 | 0 | 0 | 0 |  | Completed | RTA | no impurity discussion included, also annealed layer by layer
129 | https://pubs.rsc.org/en/content/articlehtml/2021/tc/d0tc04304d | 10.1039/d0tc04304d | bi_nitrate_pentahydrate |  | fe_nitrate_nonahydrate |  |  |  | 2_methoxyethanol |  |  |  |  | acetic_acid | [14 empty] | 0.25 |  | STO | STO(001) |  |  | 1 | 55 |  |  | 40 | 6000 |  |  |  |  | 30 | 650 | 5 |  |  |  |  | O2 | [] |  | (001), (002), (003) | 100 | 1 | 1 | 0 | 0 | 0 | 0 | 0 | 0 | 0 | 1 | 0 | 0 | 0 | 0 | 1 | 0 | 0 | 0 | 0 | 0 | 0 | 0 | 0 | 0 | 0 | 0 | 0 | 0 | 0 | 0 | 0 | 0 | 0 |  | Completed | Have drying and prebaking, but don't mention parameters. Perovskite structure. | prebake mentioned, but not specific temp… also unspecific annealing temperature
130 | https://www.sciencedirect.com/science/article/pii/S0022369721000524 | 10.1016/j.jpcs.2021.109986 | bi_nitrate_pentahydrate |  | fe_nitrate_nonahydrate | [8 empty] | nitric_acid | [14 empty] | 0.1 |  | Si/SRO | Si(100) | 3 | 55 |  |  | 15 | 1500 |  |  |  |  | 10 | 200 | [5 empty] | 1 | 550 | N2 | [] |  | (-110), (111) | 100 | 1 | 1 | 0 | 0 | 0 | 0 | 0 | 0 | 0 | 0 | 0 | 0 | 0 | 0 | 0 | 0 | 1 | 0 | 0 | 0 | 0 | 0 | 0 | 0 | 0 | 0 | 0 | 0 | 0 | 0 | 0 | 0 | 0 |  | Completed | rhombohedral phase | no impurity discussion
131 | https://link.springer.com/article/10.1007/s10971-021-05489-y | 10.1007/s10971-021-05489-y | bi_nitrate_pentahydrate |  | fe_nitrate_nonahydrate |  | 1.04 |  |  |  | ethylene_glycol |  |  | nitric_acid |  | citric_acid | [9 empty] | ethanolamine |  |  | 0.5 |  | glass/FTO | [7 empty] | 15 | 4000 | 10 | 85 |  |  | 10 | 550 | 14 |  |  | 0.5 | 550 | air | [] | R3c |  | 840 | 1 | 1 | 0 | 0 | 0 | 0 | 0 | 0 | 0 | 0 | 1 | 0 | 0 | 0 | 0 | 0 | 1 | 1 | 0 | 0 | 0 | 1 | 0 | 0 | 0 | 0 | 0 | 0 | 0 | 0 | 0 | 0 | 0 |  | Completed
132 |  | 10.1007/s10971-021-05489-y | bi_nitrate_pentahydrate |  | fe_nitrate_nonahydrate |  | 1.04 |  | 2_methoxyethanol |  | ethylene_glycol |  |  | acetic_acid |  | citric_acid |  |  |  | 3 | acetic_acid_glacial |  |  |  |  | ethanolamine |  |  | 0.5 |  | glass/FTO | [7 empty] | 15 | 4000 | 10 | 85 |  |  | 10 | 550 | 14 |  |  | 0.5 | 550 | air | [] | R3c |  | 770 | 1 | 1 | 0 | 0 | 0 | 0 | 0 | 0 | 0 | 1 | 1 | 0 | 0 | 0 | 0 | 1 | 0 | 1 | 0 | 0 | 0 | 1 | 0 | 0 | 0 | 0 | 0 | 0 | 0 | 0 | 0 | 0 | 0 |  | Completed
134 | https://www.sciencedirect.com/science/article/pii/S0921452620303306 | 10.1016/j.physb.2020.412317 | bi_nitrate_pentahydrate |  | fe_nitrate_nonahydrate |  | 1.05 |  |  |  | ethylene_glycol | [9 empty] | acetic_anhydride |  |  |  | 3 |  |  |  | 0.3 |  | FTO |  | 2.5 |  | 1 |  | 12 | 1000 | 30 | 4000 | 10 | 200 |  |  |  |  | 15 |  |  | 0.16666667 | 500 | air | ['Bi2Fe4O9'] | R3c | (012), (104), (110) | 600 | 1 | 1 | 0 | 0 | 0 | 0 | 0 | 0 | 0 | 0 | 1 | 0 | 0 | 0 | 0 | 0 | 0 | 0 | 1 | 0 | 0 | 0 | 0 | 0 | 0 | 0 | 0 | 0 | 0 | 0 | 0 | 0 | 0 |  | Completed | Mention that one layer is 40 nm, have 15 layers --> calculated thickness | EG:AA = 3:1, impurity diminishes with doping
135 | https://www.tandfonline.com/doi/full/10.1080/00150193.2020.1713344 | 10.1080/00150193.2020.1713344 | bi_nitrate_pentahydrate |  | fe_nitrate_nonahydrate |  | 1.02 |  | 2_methoxyethanol | 1 |  |  |  | acetic_acid | [6 empty] | acetic_acid_glacial | 8 |  |  | 0.125 |  |  |  | 0.16 |  | Pt/Ti/SiO2/Si | Si(100) | 0.5 | 80 |  |  |  |  | 30 | 5000 | 5 | 200 | 10 | 300 |  |  | several | 40 | 600 | 5 | 600 | O2 | ['Bi2O3'] |  |  | 500 | 1 | 1 | 0 | 0 | 0 | 0 | 0 | 0 | 0 | 1 | 0 | 0 | 0 | 0 | 0 | 1 | 0 | 0 | 0 | 0 | 0 | 0 | 0 | 0 | 0 | 0 | 0 | 0 | 0 | 0 | 0 | 0 | 0 |  | Completed |  | initially 1:5 MOE:AA, then 3 mL AA added later, post annealing step in O2 for 5hrs
136 |  | 10.1080/00150193.2020.1713344 | bi_nitrate_pentahydrate |  | fe_nitrate_nonahydrate |  | 0.98 |  | 2_methoxyethanol |  |  |  |  | acetic_acid | [6 empty] | acetic_acid_glacial | 8 |  |  | 0.125 |  |  |  | 0.16 |  | Pt/Ti/SiO2/Si | Si(100) | 0.5 | 80 |  |  |  |  | 30 | 5000 | 5 | 200 | 10 | 360 |  |  | several | 30 | 640 | 1 | 640 | O2 | ['Bi2Fe4O9'] |  |  | 500 | 1 | 1 | 0 | 0 | 0 | 0 | 0 | 0 | 0 | 1 | 0 | 0 | 0 | 0 | 0 | 1 | 0 | 0 | 0 | 0 | 0 | 0 | 0 | 0 | 0 | 0 | 0 | 0 | 0 | 0 | 0 | 0 | 0 |  | Completed |  | initially 1:5 MOE:AA, then 3 mL AA added later, post annealing step in O2 for 1hr
137 |  | 10.1080/00150193.2020.1713344 | bi_nitrate_pentahydrate |  | fe_nitrate_nonahydrate |  | 1 |  | 2_methoxyethanol |  |  |  |  | acetic_acid | [6 empty] | acetic_acid_glacial | 8 |  |  | 0.125 |  |  |  | 0.16 |  | Pt/Ti/SiO2/Si | Si(100) | 0.5 | 80 |  |  |  |  | 30 | 5000 | 5 | 200 | 60 | 300 |  |  | several | 40 | 600 |  |  |  | [] |  |  | 500 | 1 | 1 | 0 | 0 | 0 | 0 | 0 | 0 | 0 | 1 | 0 | 0 | 0 | 0 | 0 | 1 | 0 | 0 | 0 | 0 | 0 | 0 | 0 | 0 | 0 | 0 | 0 | 0 | 0 | 0 | 0 | 0 | 0 |  | Completed |  | initially 1:5 MOE:AA, then 3 mL AA added later
138 |  | 10.1080/00150193.2020.1713344 | bi_nitrate_pentahydrate |  | fe_nitrate_nonahydrate |  | 1 |  | 2_methoxyethanol |  |  |  |  | acetic_acid | [6 empty] | acetic_acid_glacial | 8 |  |  | 0.125 |  |  |  | 0.16 |  | Pt/Ti/SiO2/Si | Si(100) | 0.5 | 80 |  |  |  |  | 30 | 5000 | 5 | 200 | 60 | 300 |  |  | several | 40 | 600 | 5 | 600 | O2 | [] |  |  | 500 | 1 | 1 | 0 | 0 | 0 | 0 | 0 | 0 | 0 | 1 | 0 | 0 | 0 | 0 | 0 | 1 | 0 | 0 | 0 | 0 | 0 | 0 | 0 | 0 | 0 | 0 | 0 | 0 | 0 | 0 | 0 | 0 | 0 |  | Completed |  | initially 1:5 MOE:AA, then 3 mL AA added later, post annealing step in O2 for 5hrs
139 | https://pubs.rsc.org/en/content/articlehtml/2019/ra/c9ra05914h | 10.1039/c9ra05914h | bi_nitrate_pentahydrate |  | fe_nitrate_nonahydrate |  | 1.1 |  | 2_methoxyethanol | [11 empty] | acetic_anhydride | [7 empty] | 0.3 |  | Pt/Ti/SiO2/Si |  | 2 | [5 empty] | 30 | 4000 |  |  | 3 | 450 | 5 | 600 | several |  |  |  |  | air | [] |  | (010), (110), (-110) |  | 1 | 1 | 0 | 0 | 0 | 0 | 0 | 0 | 0 | 1 | 0 | 0 | 0 | 0 | 0 | 0 | 0 | 0 | 1 | 0 | 0 | 0 | 0 | 0 | 0 | 0 | 0 | 0 | 0 | 0 | 0 | 0 | 0 |  | Completed | rhombohedral perovskite structure with (111) orientation
140 | https://www.worldscientific.com/doi/epdf/10.1142/S0218625X18501664 | 10.1142/S0218625X18501664 | bi_nitrate_pentahydrate |  | fe_nitrate_nonahydrate |  | 1.05 |  | 2_methoxyethanol | [11 empty] | acetic_anhydride | [7 empty] | 0.3 |  | Pt/Ti/SiO2/Si |  |  | 25 |  |  |  |  | 20 | 4000 |  |  |  | 500 |  |  | several |  |  |  |  | air | [] | R3c | (012), (110), (006), (202) | 500 | 1 | 1 | 0 | 0 | 0 | 0 | 0 | 0 | 0 | 1 | 0 | 0 | 0 | 0 | 0 | 0 | 0 | 0 | 1 | 0 | 0 | 0 | 0 | 0 | 0 | 0 | 0 | 0 | 0 | 0 | 0 | 0 | 0 |  | Completed |  | stirred "until transparent"
141 | https://www.tandfonline.com/doi/full/10.1080/00150193.2018.1528935 | 10.1080/00150193.2018.1528935 | bi_nitrate_pentahydrate |  | fe_nitrate_nonahydrate |  | 1.05 |  | 2_methoxyethanol |  | ethylene_glycol |  | 2 | ethanolamine | [6 empty] | acetic_anhydride | [9 empty] | Pt/Ti/SiO2/Si |  | 1 | 60 |  |  | 2 | 500 | 30 | 4500 |  |  | 10 | 220 |  |  | 5 | 10 | 380 | 0.16666667 | 500 | air | ['Bi2O2.33', 'Bi25FeO40'] | R3m | (010), (110), (-110) | 350 | 1 | 1 | 0 | 0 | 0 | 0 | 0 | 0 | 0 | 1 | 1 | 0 | 0 | 0 | 0 | 0 | 0 | 0 | 1 | 0 | 0 | 1 | 0 | 0 | 0 | 0 | 0 | 0 | 0 | 0 | 0 | 0 | 0 |  | Completed
142 |  | 10.1080/00150193.2018.1528935 | bi_nitrate_pentahydrate |  | fe_nitrate_nonahydrate |  | 1.05 |  | 2_methoxyethanol |  | ethylene_glycol |  | 2 | ethanolamine | [6 empty] | acetic_anhydride | [9 empty] | Pt/Ti/SiO2/Si |  | 1 | 60 |  |  | 2 | 500 | 30 | 4500 |  |  | 10 | 220 |  |  | 5 | 10 | 380 | 0.16666667 | 550 | air | ['Bi2O2.33', 'Bi25FeO40'] | R3m | (010), (110), (-110) | 350 | 1 | 1 | 0 | 0 | 0 | 0 | 0 | 0 | 0 | 1 | 1 | 0 | 0 | 0 | 0 | 0 | 0 | 0 | 1 | 0 | 0 | 1 | 0 | 0 | 0 | 0 | 0 | 0 | 0 | 0 | 0 | 0 | 0 |  | Completed
143 |  | 10.1080/00150193.2018.1528935 | bi_nitrate_pentahydrate |  | fe_nitrate_nonahydrate |  | 1.05 |  | 2_methoxyethanol |  | ethylene_glycol |  | 2 | ethanolamine | [6 empty] | acetic_anhydride | [9 empty] | Pt/Ti/SiO2/Si |  | 1 | 60 |  |  | 2 | 500 | 30 | 4500 |  |  | 10 | 220 |  |  | 5 | 10 | 380 | 0.16666667 | 600 | air | ['Bi2O2.33'] | R3m | (010), (110), (-110) | 350 | 1 | 1 | 0 | 0 | 0 | 0 | 0 | 0 | 0 | 1 | 1 | 0 | 0 | 0 | 0 | 0 | 0 | 0 | 1 | 0 | 0 | 1 | 0 | 0 | 0 | 0 | 0 | 0 | 0 | 0 | 0 | 0 | 0 |  | Completed
144 | https://ietresearch.onlinelibrary.wiley.com/doi/pdf/10.1049/mnl.2017.0554 | 10.1049/mnl.2017.0554 | bi_nitrate_pentahydrate |  | fe_nitrate_nonahydrate |  | 1.05 |  |  |  | ethylene_glycol |  |  | acetic_acid | [6 empty] | acetic_acid_glacial |  | acetylacetone | [5 empty] | 0.3 |  | glass/ITO | [7 empty] | 30 | 3500 | 3 | 200 | 3 | 350 | 5 | 500 | 15 |  |  |  |  | air | [] | R3c | (012), (104), (110) | 800 | 1 | 1 | 0 | 0 | 0 | 0 | 0 | 0 | 0 | 0 | 1 | 0 | 0 | 0 | 0 | 1 | 0 | 0 | 0 | 0 | 0 | 0 | 0 | 0 | 0 | 0 | 0 | 0 | 0 | 0 | 0 | 0 | 0 |  | Completed |  | repeated annealing
145 | https://www.sciencedirect.com/science/article/pii/S0925838817337593 | 10.1016/j.jallcom.2017.11.014 | bi_nitrate_pentahydrate |  | fe_nitrate_nonahydrate |  | 1.05 |  |  |  | ethylene_glycol |  |  | acetic_acid | [6 empty] | acetic_acid_glacial |  | acetylacetone | [5 empty] | 0.3 |  | glass/ITO | [7 empty] | 30 | 3500 | 3 | 200 | 3 | 350 | 5 | 500 | 15 |  |  |  |  | air | [] | R3c | (012), (104), (110) | 750 | 1 | 1 | 0 | 0 | 0 | 0 | 0 | 0 | 0 | 0 | 1 | 0 | 0 | 0 | 0 | 1 | 0 | 0 | 0 | 0 | 0 | 0 | 0 | 0 | 0 | 1 | 0 | 0 | 0 | 0 | 0 | 0 | 0 |  | Completed
146 | https://www.sciencedirect.com/science/article/pii/S092583882031286X | 10.1016/j.jallcom.2020.154923 | bi_nitrate_pentahydrate |  | fe_nitrate_nonahydrate | [5 empty] | ethylene_glycol | [19 empty] | glass/FTO |  | 1 | 40 |  |  |  |  | 60 | 3000 | 3 | 100 | 5 | 350 | [5 empty] | 0.08333333 | 750 | air | [] | R3c | (012), (104), (110) | 280 | 1 | 1 | 0 | 0 | 0 | 0 | 0 | 0 | 0 | 0 | 1 | 0 | 0 | 0 | 0 | 0 | 0 | 0 | 0 | 0 | 0 | 0 | 0 | 0 | 0 | 0 | 0 | 0 | 0 | 0 | 0 | 0 | 0 |  | Completed |  | hexahydrate for iron
147 | https://aip.scitation.org/doi/10.1063/1.3699021 | 10.1063/1.3699021 | bi_nitrate_pentahydrate |  | fe_nitrate_nonahydrate |  | 1 |  | 2_methoxyethanol | [11 empty] | acetic_acid_glacial | [7 empty] | 0.2 |  | glass/ITO | [7 empty] | 24 | 3500 |  |  | 5 | 300 |  |  | several |  |  | 0.75 | 550 | N2 | ['Bi2Fe4O7'] | R3c | (102),(104),(110) |  | 1 | 1 | 0 | 0 | 0 | 0 | 0 | 0 | 0 | 1 | 0 | 0 | 0 | 0 | 0 | 1 | 0 | 0 | 0 | 0 | 0 | 0 | 0 | 0 | 0 | 0 | 0 | 0 | 0 | 0 | 0 | 0 | 0 | completed |  |  | Start miscellaneous finds; this DOI in BFO dataset, but missed for dataframe due to bad temp parsing; 500nm thickness; 300 5min pyrolyzing for each layer; glass for BFO, ITO for BFMO?; Mn doping
148 | https://aip.scitation.org/doi/10.1063/1.3699021 | 10.1063/1.3699021 | bi_nitrate_pentahydrate |  | fe_nitrate_nonahydrate |  | 1.02 |  | 2_methoxyethanol | [11 empty] | acetic_acid_glacial | [7 empty] | 0.2 |  | glass/ITO | [7 empty] | 24 | 3500 |  |  | 5 | 300 |  |  | several |  |  | 0.75 | 550 | N2 | ['Bi2Fe4O9'] | R3c | (102),(104),(110) |  | 1 | 1 | 0 | 0 | 0 | 0 | 0 | 0 | 0 | 1 | 0 | 0 | 0 | 0 | 0 | 1 | 0 | 0 | 0 | 0 | 0 | 0 | 0 | 0 | 0 | 0 | 0 | 0 | 0 | 0 | 0 | 0 | 0 | completed |  |  | Start miscellaneous finds; this DOI in BFO dataset, but missed for dataframe due to bad temp parsing; 500nm thickness; 300 5min pyrolyzing for each layer; glass for BFO, ITO for BFMO?; Mn doping
149 | https://aip.scitation.org/doi/10.1063/1.3699021 | 10.1063/1.3699021 | bi_nitrate_pentahydrate |  | fe_nitrate_nonahydrate |  | 1.05 |  | 2_methoxyethanol | [11 empty] | acetic_acid_glacial | [7 empty] | 0.2 |  | glass/ITO | [7 empty] | 24 | 3500 |  |  | 5 | 300 |  |  | several |  |  | 0.75 | 550 | N2 | [] | R3c | (102),(104),(110) |  | 1 | 1 | 0 | 0 | 0 | 0 | 0 | 0 | 0 | 1 | 0 | 0 | 0 | 0 | 0 | 1 | 0 | 0 | 0 | 0 | 0 | 0 | 0 | 0 | 0 | 0 | 0 | 0 | 0 | 0 | 0 | 0 | 0 | completed |  |  | Start miscellaneous finds; this DOI in BFO dataset, but missed for dataframe due to bad temp parsing; 500nm thickness; 300 5min pyrolyzing for each layer; glass for BFO, ITO for BFMO?; Mn doping
150 | https://aip.scitation.org/doi/10.1063/1.3699021 | 10.1063/1.3699021 | bi_nitrate_pentahydrate |  | fe_nitrate_nonahydrate |  | 1.07 |  | 2_methoxyethanol | [11 empty] | acetic_acid_glacial | [7 empty] | 0.2 |  | glass/ITO | [7 empty] | 24 | 3500 |  |  | 5 | 300 |  |  | several |  |  | 0.75 | 550 | N2 | [] | R3c | (102),(104),(110) |  | 1 | 1 | 0 | 0 | 0 | 0 | 0 | 0 | 0 | 1 | 0 | 0 | 0 | 0 | 0 | 1 | 0 | 0 | 0 | 0 | 0 | 0 | 0 | 0 | 0 | 0 | 0 | 0 | 0 | 0 | 0 | 0 | 0 | completed |  |  | Start miscellaneous finds; this DOI in BFO dataset, but missed for dataframe due to bad temp parsing; 500nm thickness; 300 5min pyrolyzing for each layer; glass for BFO, ITO for BFMO?; Mn doping
151 | https://aip.scitation.org/doi/10.1063/1.3699021 | 10.1063/1.3699021 | bi_nitrate_pentahydrate |  | fe_nitrate_nonahydrate |  | 1.1 |  | 2_methoxyethanol | [11 empty] | acetic_acid_glacial | [7 empty] | 0.2 |  | glass/ITO | [7 empty] | 24 | 3500 |  |  | 5 | 300 |  |  | several |  |  | 0.75 | 550 | N2 | [] | R3c | (102),(104),(110) |  | 1 | 1 | 0 | 0 | 0 | 0 | 0 | 0 | 0 | 1 | 0 | 0 | 0 | 0 | 0 | 1 | 0 | 0 | 0 | 0 | 0 | 0 | 0 | 0 | 0 | 0 | 0 | 0 | 0 | 0 | 0 | 0 | 0 | completed |  |  | Start miscellaneous finds; this DOI in BFO dataset, but missed for dataframe due to bad temp parsing; 500nm thickness; 300 5min pyrolyzing for each layer; glass for BFO, ITO for BFMO?; Mn doping
152 | https://aip.scitation.org/doi/10.1063/1.3699021 | 10.1063/1.3699021 | bi_nitrate_pentahydrate |  | fe_nitrate_nonahydrate |  | 1.15 |  | 2_methoxyethanol | [11 empty] | acetic_acid_glacial | [7 empty] | 0.2 |  | glass/ITO | [7 empty] | 24 | 3500 |  |  | 5 | 300 |  |  | several |  |  | 0.75 | 550 | N2 | ['Bi2O3'] | R3c | (102),(104),(110) |  | 1 | 1 | 0 | 0 | 0 | 0 | 0 | 0 | 0 | 1 | 0 | 0 | 0 | 0 | 0 | 1 | 0 | 0 | 0 | 0 | 0 | 0 | 0 | 0 | 0 | 0 | 0 | 0 | 0 | 0 | 0 | 0 | 0 | completed |  |  | Start miscellaneous finds; this DOI in BFO dataset, but missed for dataframe due to bad temp parsing; 500nm thickness; 300 5min pyrolyzing for each layer; glass for BFO, ITO for BFMO?; Mn doping
153 | https://www.sciencedirect.com/science/article/pii/S074960361830702X | 10.1016/j.spmi.2018.05.008 | bi_nitrate_pentahydrate |  | fe_nitrate_nonahydrate |  | 1.03 |  | 2_methoxyethanol | 10 | [18 empty] | 0.3 |  |  |  |  | 80 | 1 | 25 |  |  | 30 | 3000 |  |  | 5 | 350 |  |  | 2 |  |  | 3 | 450 | air | [] |  | (100),(012) | 70 | 1 | 1 | 0 | 0 | 0 | 0 | 0 | 0 | 0 | 1 | 0 | 0 | 0 | 0 | 0 | 0 | 0 | 0 | 0 | 0 | 0 | 0 | 0 | 0 | 0 | 0 | 0 | 0 | 0 | 0 | 0 | 0 | 0 | completed |  | XRD looks somewhat sus (small peak around 28?) | stirred "until transparent"
154 | https://link.springer.com/article/10.1007/s10854-017-7684-x | 10.1007/s10854-017-7684-x | bi_nitrate_pentahydrate |  | fe_nitrate_nonahydrate |  |  |  | ethylene_glycol | [27 empty] | 3 | 1000 | 30 | 4000 |  |  | 6 | 350 |  |  | 8 |  |  | 1 | 500 | air | [] | R3c | (012),(104),(110) | 452 | 1 | 1 | 0 | 0 | 0 | 0 | 0 | 0 | 0 | 0 | 1 | 0 | 0 | 0 | 0 | 0 | 0 | 0 | 0 | 0 | 0 | 0 | 0 | 0 | 0 | 0 | 0 | 0 | 0 | 0 | 0 | 0 | 0 | completed
155 | https://link.springer.com/article/10.1007/s10854-017-7720-x | 10.1007/s10854-017-7720-x | bi_nitrate_pentahydrate |  | fe_nitrate_nonahydrate |  | 1.05 |  | 2_methoxyethanol | [11 empty] | acetic_anhydride | [7 empty] | 0.1 |  |  |  | 3 | 25 |  |  |  |  | 20 | 3500 |  |  | 10 | 350 |  |  | 15 |  |  | 0.25 | 600 | air | ['Bi2Fe4O9'] | R3c | (012),(104),(110) |  | 1 | 1 | 0 | 0 | 0 | 0 | 0 | 0 | 0 | 1 | 0 | 0 | 0 | 0 | 0 | 0 | 0 | 0 | 1 | 0 | 0 | 0 | 0 | 0 | 0 | 0 | 0 | 0 | 0 | 0 | 0 | 0 | 0 | completed
156 | https://link.springer.com/article/10.1007/s10854-017-7608-9 | 10.1007/s10854-017-7608-9 | bi_nitrate_pentahydrate |  | fe_nitrate_nonahydrate |  | 1.05 |  | 2_methoxyethanol |  | ethylene_glycol | [9 empty] | acetic_anhydride | [7 empty] | 0.25 |  | Pt/TiO2/SiO2/Si | Pt(111),Si(100) | 3 | [5 empty] | 30 | 3000 |  |  | 10 | 350 |  |  | several |  |  | 0.5 | 550 |  | [] | R3c | (012),(104),(110) |  | 1 | 1 | 0 | 0 | 0 | 0 | 0 | 0 | 0 | 0 | 1 | 0 | 1 | 0 | 0 | 0 | 0 | 0 | 1 | 0 | 0 | 0 | 0 | 0 | 0 | 0 | 0 | 0 | 0 | 0 | 0 | 0 | 0 | completed
157 | https://www.sciencedirect.com/science/article/pii/S0025540816304664 | 10.1016/j.materresbull.2017.07.046 | bi_nitrate_pentahydrate |  | fe_nitrate_nonahydrate |  | 1.05 |  | 2_methoxyethanol | [29 empty] | 45 | 2500 |  |  | 10 | 250 |  |  | several |  |  | 0.5 | 550 |  | [] | R3c | (012),(110) | 275 | 1 | 1 | 0 | 0 | 0 | 0 | 0 | 0 | 0 | 1 | 0 | 0 | 0 | 0 | 0 | 0 | 0 | 0 | 0 | 0 | 0 | 0 | 0 | 0 | 0 | 0 | 0 | 0 | 0 | 0 | 0 | 0 | 0 | completed |  |  | no explicit phase purity discussion
158 | https://link.springer.com/article/10.1007/s10854-017-7366-8 | 10.1007/s10854-017-7366-8 | bi_nitrate_pentahydrate |  | fe_nitrate_nonahydrate |  |  |  | ethylene_glycol | [11 empty] | acetic_acid_glacial |  | acetylacetone | [5 empty] | 0.3 | [9 empty] | 30 | 4000 | 3 | 200 | 3 | 350 | 5 | 500 | 15 |  |  |  |  | air | [] | R3c | (012),(104),(110) |  | 1 | 1 | 0 | 0 | 0 | 0 | 0 | 0 | 0 | 0 | 1 | 0 | 0 | 0 | 0 | 1 | 0 | 0 | 0 | 0 | 0 | 0 | 0 | 0 | 0 | 1 | 0 | 0 | 0 | 0 | 0 | 0 | 0 | completed
159 | https://pubs.rsc.org/en/content/articlelanding/2017/cp/c7cp01842h | 10.1039/c7cp01842h | bi_nitrate_pentahydrate |  | fe_acetylacetonate |  | 1.05 |  | trimethylene_glycol | [11 empty] | acetic_acid_glacial |  |  |  | 4 |  |  |  | 0.125 |  | Pt/TiO2/SiO2/Si | Si(100) | 12 | 25 |  |  |  |  | 45 | 2500 |  |  | 1 | 350 | 1 | 500 | 10 | [5 empty] | ['Bi2Fe4O9'] | R3c | (012),(104),(110) |  | 1 | 0 | 0 | 0 | 0 | 1 | 0 | 0 | 1 | 0 | 0 | 0 | 0 | 1 | 0 | 1 | 0 | 0 | 0 | 0.2 | 0 | 0 | 0 | 0 | 0 | 0 | 0 | 0 | 0 | 0 | 0 | 0 | 0 | completed |  | Assuming only glacial acetic acid was used, as opposed to acetic acid; also includes heating rate study | showed difference in phase purity when IrO2 or LNO substrate was used
160 | https://ars.els-cdn.com/content/image/1-s2.0-S0272884216000894-gr1_lrg.jpg | 10.1016/j.ceramint.2016.01.058 | bi_nitrate_pentahydrate |  | fe_nitrate_nonahydrate |  | 1.05 |  | ethylene_glycol |  | nitric_acid |  |  | citric_acid |  |  |  | ammonium_hydroxide |  | 4 | [9 empty] | 7 | Pt/Ti/SiO2/Si |  |  | 150 |  |  |  |  | 30 | 3000 |  |  | 2 | 200 |  |  | 3 |  |  | 2 | 500 | air | [] |  | (100),(110),(211) | 200 | 1 | 1 | 0 | 0 | 0 | 0 | 0 | 0 | 0 | 0 | 1 | 0 | 0 | 0 | 0 | 0 | 1 | 1 | 0 | 0 | 0 | 0 | 0 | 0 | 0 | 0 | 1 | 0 | 0 | 0 | 0 | 0 | 0 | completed |  | Looks like there could be a small Bi2Fe4O9 peak, unmarked though | 150C evaportation; looks like there's a Bi2Fe4O9 peak around 27 degrees?
161 | https://ars.els-cdn.com/content/image/1-s2.0-S0272884216000894-gr1_lrg.jpg | 10.1016/j.ceramint.2016.01.058 | bi_nitrate_pentahydrate |  | fe_nitrate_nonahydrate |  | 1.05 |  | ethylene_glycol |  | nitric_acid |  |  | citric_acid |  |  |  | ammonium_hydroxide |  | 4 | [9 empty] | 7 | Pt/Ti/SiO2/Si |  |  | 150 |  |  |  |  | 30 | 3000 |  |  | 2 | 200 |  |  | 5 |  |  | 2 | 500 | air | [] |  | (100),(110),(211) | 320 | 1 | 1 | 0 | 0 | 0 | 0 | 0 | 0 | 0 | 0 | 1 | 0 | 0 | 0 | 0 | 0 | 1 | 1 | 0 | 0 | 0 | 0 | 0 | 0 | 0 | 0 | 1 | 0 | 0 | 0 | 0 | 0 | 0 | completed |  | Looks like there could be a small Bi2Fe4O9 peak, unmarked though | 150C evaportation; looks like there's a Bi2Fe4O9 peak around 27 degrees?
162 | https://ars.els-cdn.com/content/image/1-s2.0-S0272884216000894-gr1_lrg.jpg | 10.1016/j.ceramint.2016.01.058 | bi_nitrate_pentahydrate |  | fe_nitrate_nonahydrate |  | 1.05 |  | ethylene_glycol |  | nitric_acid |  |  | citric_acid |  |  |  | ammonium_hydroxide |  | 4 | [9 empty] | 7 | Pt/Ti/SiO2/Si |  |  | 150 |  |  |  |  | 30 | 3000 |  |  | 2 | 200 |  |  | 7 |  |  | 2 | 500 | air | [] |  | (100),(110),(211) | 450 | 1 | 1 | 0 | 0 | 0 | 0 | 0 | 0 | 0 | 0 | 1 | 0 | 0 | 0 | 0 | 0 | 1 | 1 | 0 | 0 | 0 | 0 | 0 | 0 | 0 | 0 | 1 | 0 | 0 | 0 | 0 | 0 | 0 | completed |  | Looks like there could be a small Bi2Fe4O9 peak, unmarked though | 150C evaportation; looks like there's a Bi2Fe4O9 peak around 27 degrees?
163 | https://ars.els-cdn.com/content/image/1-s2.0-S0272884216000894-gr1_lrg.jpg | 10.1016/j.ceramint.2016.01.058 | bi_nitrate_pentahydrate |  | fe_nitrate_nonahydrate |  | 1.05 |  | ethylene_glycol |  | nitric_acid |  |  | citric_acid |  |  |  | ammonium_hydroxide |  | 4 | [9 empty] | 7 | Pt/Ti/SiO2/Si |  |  | 150 |  |  |  |  | 30 | 3000 |  |  | 2 | 200 |  |  | 9 |  |  | 2 | 500 | air | [] |  | (100),(110),(211) | 540 | 1 | 1 | 0 | 0 | 0 | 0 | 0 | 0 | 0 | 0 | 1 | 0 | 0 | 0 | 0 | 0 | 1 | 1 | 0 | 0 | 0 | 0 | 0 | 0 | 0 | 0 | 1 | 0 | 0 | 0 | 0 | 0 | 0 | completed |  | Looks like there could be a small Bi2Fe4O9 peak, unmarked though | 150C evaportation; looks like there's a Bi2Fe4O9 peak around 27 degrees?
164 | https://ars.els-cdn.com/content/image/1-s2.0-S0272884216000894-gr1_lrg.jpg | 10.1016/j.ceramint.2016.01.058 | bi_nitrate_pentahydrate |  | fe_nitrate_nonahydrate |  | 1.05 |  | ethylene_glycol |  | nitric_acid |  |  | citric_acid |  |  |  | ammonium_hydroxide |  | 4 | [9 empty] | 7 | Pt/Ti/SiO2/Si |  |  | 150 |  |  |  |  | 30 | 3000 |  |  | 2 | 200 |  |  | 3 |  |  | 2 | 600 | air | ['Bi2Fe4O9', 'Bi25FeO39'] |  | (100),(110) | 200 | 1 | 1 | 0 | 0 | 0 | 0 | 0 | 0 | 0 | 0 | 1 | 0 | 0 | 0 | 0 | 0 | 1 | 1 | 0 | 0 | 0 | 0 | 0 | 0 | 0 | 0 | 1 | 0 | 0 | 0 | 0 | 0 | 0 | completed |  |  | 150C evaportation; looks like there's a Bi2Fe4O9 peak around 27 degrees?
165 | https://ars.els-cdn.com/content/image/1-s2.0-S0272884216000894-gr1_lrg.jpg | 10.1016/j.ceramint.2016.01.058 | bi_nitrate_pentahydrate |  | fe_nitrate_nonahydrate |  | 1.05 |  | ethylene_glycol |  | nitric_acid |  |  | citric_acid |  |  |  | ammonium_hydroxide |  | 4 | [9 empty] | 7 | Pt/Ti/SiO2/Si |  |  | 150 |  |  |  |  | 30 | 3000 |  |  | 2 | 200 |  |  | 5 |  |  | 2 | 600 | air | ['Bi2Fe4O9', 'Bi25FeO39'] |  | (100),(110) | 320 | 1 | 1 | 0 | 0 | 0 | 0 | 0 | 0 | 0 | 0 | 1 | 0 | 0 | 0 | 0 | 0 | 1 | 1 | 0 | 0 | 0 | 0 | 0 | 0 | 0 | 0 | 1 | 0 | 0 | 0 | 0 | 0 | 0 | completed |  |  | 150C evaportation; looks like there's a Bi2Fe4O9 peak around 27 degrees?
166 | https://ars.els-cdn.com/content/image/1-s2.0-S0272884216000894-gr1_lrg.jpg | 10.1016/j.ceramint.2016.01.058 | bi_nitrate_pentahydrate |  | fe_nitrate_nonahydrate |  | 1.05 |  | ethylene_glycol |  | nitric_acid |  |  | citric_acid |  |  |  | ammonium_hydroxide |  | 4 | [9 empty] | 7 | Pt/Ti/SiO2/Si |  |  | 150 |  |  |  |  | 30 | 3000 |  |  | 2 | 200 |  |  | 7 |  |  | 2 | 600 | air | ['Bi2Fe4O9', 'Bi25FeO39'] |  | (100),(110) | 450 | 1 | 1 | 0 | 0 | 0 | 0 | 0 | 0 | 0 | 0 | 1 | 0 | 0 | 0 | 0 | 0 | 1 | 1 | 0 | 0 | 0 | 0 | 0 | 0 | 0 | 0 | 1 | 0 | 0 | 0 | 0 | 0 | 0 | completed |  |  | 150C evaportation; looks like there's a Bi2Fe4O9 peak around 27 degrees?
167 | https://ars.els-cdn.com/content/image/1-s2.0-S0272884216000894-gr1_lrg.jpg | 10.1016/j.ceramint.2016.01.058 | bi_nitrate_pentahydrate |  | fe_nitrate_nonahydrate |  | 1.05 |  | ethylene_glycol |  | nitric_acid |  |  | citric_acid |  |  |  | ammonium_hydroxide |  | 4 | [9 empty] | 7 | Pt/Ti/SiO2/Si |  |  | 150 |  |  |  |  | 30 | 3000 |  |  | 2 | 200 |  |  | 9 |  |  | 2 | 600 | air | ['Bi2Fe4O9', 'Bi25FeO39'] |  | (100),(110),(200) | 540 | 1 | 1 | 0 | 0 | 0 | 0 | 0 | 0 | 0 | 0 | 1 | 0 | 0 | 0 | 0 | 0 | 1 | 1 | 0 | 0 | 0 | 0 | 0 | 0 | 0 | 0 | 1 | 0 | 0 | 0 | 0 | 0 | 0 | completed |  |  | 150C evaportation; looks like there's a Bi2Fe4O9 peak around 27 degrees?
168 | https://ars.els-cdn.com/content/image/1-s2.0-S0272884216000894-gr1_lrg.jpg | 10.1016/j.ceramint.2016.01.058 | bi_nitrate_pentahydrate |  | fe_nitrate_nonahydrate |  | 1.05 |  | ethylene_glycol |  | nitric_acid |  |  | citric_acid |  |  |  | ammonium_hydroxide |  | 4 | [9 empty] | 7 | Pt/Ti/SiO2/Si |  |  | 150 |  |  |  |  | 30 | 3000 |  |  | 2 | 200 |  |  | 3 |  |  | 2 | 700 | air | ['Bi2Fe4O9', 'Bi25FeO39'] |  | (100),(211) | 200 | 1 | 1 | 0 | 0 | 0 | 0 | 0 | 0 | 0 | 0 | 1 | 0 | 0 | 0 | 0 | 0 | 1 | 1 | 0 | 0 | 0 | 0 | 0 | 0 | 0 | 0 | 1 | 0 | 0 | 0 | 0 | 0 | 0 | completed |  |  | 150C evaportation; looks like there's a Bi2Fe4O9 peak around 27 degrees?
169 | https://ars.els-cdn.com/content/image/1-s2.0-S0272884216000894-gr1_lrg.jpg | 10.1016/j.ceramint.2016.01.058 | bi_nitrate_pentahydrate |  | fe_nitrate_nonahydrate |  | 1.05 |  | ethylene_glycol |  | nitric_acid |  |  | citric_acid |  |  |  | ammonium_hydroxide |  | 4 | [9 empty] | 7 | Pt/Ti/SiO2/Si |  |  | 150 |  |  |  |  | 30 | 3000 |  |  | 2 | 200 |  |  | 5 |  |  | 2 | 700 | air | ['Bi2Fe4O9', 'Bi25FeO39'] |  | (100),(211) | 320 | 1 | 1 | 0 | 0 | 0 | 0 | 0 | 0 | 0 | 0 | 1 | 0 | 0 | 0 | 0 | 0 | 1 | 1 | 0 | 0 | 0 | 0 | 0 | 0 | 0 | 0 | 1 | 0 | 0 | 0 | 0 | 0 | 0 | completed |  |  | 150C evaportation; looks like there's a Bi2Fe4O9 peak around 27 degrees?
170 | https://ars.els-cdn.com/content/image/1-s2.0-S0272884216000894-gr1_lrg.jpg | 10.1016/j.ceramint.2016.01.058 | bi_nitrate_pentahydrate |  | fe_nitrate_nonahydrate |  | 1.05 |  | ethylene_glycol |  | nitric_acid |  |  | citric_acid |  |  |  | ammonium_hydroxide |  | 4 | [9 empty] | 7 | Pt/Ti/SiO2/Si |  |  | 150 |  |  |  |  | 30 | 3000 |  |  | 2 | 200 |  |  | 7 |  |  | 2 | 700 | air | ['Bi2Fe4O9', 'Bi25FeO39'] |  | (100),(211) | 450 | 1 | 1 | 0 | 0 | 0 | 0 | 0 | 0 | 0 | 0 | 1 | 0 | 0 | 0 | 0 | 0 | 1 | 1 | 0 | 0 | 0 | 0 | 0 | 0 | 0 | 0 | 1 | 0 | 0 | 0 | 0 | 0 | 0 | completed |  |  | 150C evaportation; looks like there's a Bi2Fe4O9 peak around 27 degrees?
171 | https://ars.els-cdn.com/content/image/1-s2.0-S0272884216000894-gr1_lrg.jpg | 10.1016/j.ceramint.2016.01.058 | bi_nitrate_pentahydrate |  | fe_nitrate_nonahydrate |  | 1.05 |  | ethylene_glycol |  | nitric_acid |  |  | citric_acid |  |  |  | ammonium_hydroxide |  | 4 | [9 empty] | 7 | Pt/Ti/SiO2/Si |  |  | 150 |  |  |  |  | 30 | 3000 |  |  | 2 | 200 |  |  | 9 |  |  | 2 | 700 | air | ['Bi2Fe4O9', 'Bi25FeO39'] |  | (100),(211) | 540 | 1 | 1 | 0 | 0 | 0 | 0 | 0 | 0 | 0 | 0 | 1 | 0 | 0 | 0 | 0 | 0 | 1 | 1 | 0 | 0 | 0 | 0 | 0 | 0 | 0 | 0 | 1 | 0 | 0 | 0 | 0 | 0 | 0 | completed |  |  | 150C evaportation; looks like there's a Bi2Fe4O9 peak around 27 degrees?
172 | https://link.springer.com/content/pdf/10.1007/s10854-015-4135-4.pdf | 10.1007/s10854-015-4135-4 | bi_nitrate_pentahydrate |  | fe_nitrate_nonahydrate |  |  |  | 2_methoxyethanol |  |  |  |  | acetic_acid | [16 empty] | glass/FTO |  | 3.25 | 25 |  |  | 9 | 600 | 20 | 4000 |  |  | 2 | 200 | 5 | 550 | several | 2 | 200 | 0.5 | 550 | air | [] |  | (012),(104),(110) | 300 | 1 | 1 | 0 | 0 | 0 | 0 | 0 | 0 | 0 | 1 | 0 | 0 | 0 | 0 | 1 | 0 | 0 | 0 | 0 | 0 | 0 | 0 | 0 | 0 | 0 | 0 | 0 | 0 | 0 | 0 | 0 | 0 | 0 | completed |  |  | looks somewhat amorphous
173 | https://www.sciencedirect.com/science/article/pii/S1369800115000645 | 10.1016/j.mssp.2015.01.047 | bi_nitrate_pentahydrate |  | fe_nitrate_nonahydrate |  |  |  | ethylene_glycol | [19 empty] | 0.3 |  | quartz |  | 2 | 80 | 0.5 | 60 |  |  | 20 | 4000 | 5 | 160 | 10 | 400 |  |  | several |  |  | 1 | 600 |  | [] | R3c | (012),(104),(110) |  | 1 | 1 | 0 | 0 | 0 | 0 | 0 | 0 | 0 | 0 | 1 | 0 | 0 | 0 | 0 | 0 | 0 | 0 | 0 | 0 | 0 | 0 | 0 | 0 | 0 | 0 | 0 | 0 | 0 | 0 | 0 | 0 | 0 | completed
174 | https://link.springer.com/article/10.1007/s00339-015-9011-9 | 10.1007/s00339-015-9011-9 | bi_nitrate_pentahydrate |  | fe_nitrate_nonahydrate |  | 1.05 | TRUE | 2_methoxyethanol |  | ethylene_glycol |  |  | acetic_acid | [14 empty] | 0.1 |  |  |  | 5 | 40 |  |  |  |  | 20 | 3000 |  |  | 10 | 360 |  |  | 12 |  |  | 0.5 | 550 | N2 | [] | R3c | (100),(110),(1-10) | 300 | 1 | 1 | 0 | 0 | 0 | 0 | 0 | 0 | 1 | 1 | 1 | 0 | 0 | 0 | 1 | 0 | 0 | 0 | 0 | 0 | 0 | 0 | 0 | 0 | 0 | 0 | 0 | 0 | 0 | 0 | 0 | 0 | 0 | completed
175 | https://link.springer.com/article/10.1007/s10854-015-2789-6 | 10.1007/s10854-015-2789-6 | bi_nitrate_pentahydrate |  | fe_nitrate_nonahydrate |  | 1.05 |  | 2_methoxyethanol | [11 empty] | acetic_anhydride | [7 empty] | 0.1 |  | Pt/Ti/SiO2/Si | Pt(111),Si(100) | 3 | [5 empty] | 30 | 3000 |  |  | 10 | 350 |  |  | 15 |  |  | 0.25 | 600 | air | [] | R3c | (012),(104),(110) | 300 | 1 | 1 | 0 | 0 | 0 | 0 | 0 | 0 | 0 | 1 | 0 | 0 | 0 | 0 | 0 | 0 | 0 | 0 | 1 | 0 | 0 | 0 | 0 | 0 | 0 | 0 | 0 | 0 | 0 | 0 | 0 | 0 | 0 | completed
176 | https://www.sciencedirect.com/science/article/pii/S0304885314011792 | 10.1016/j.jmmm.2014.11.062 | bi_nitrate_pentahydrate |  | fe_nitrate_nonahydrate |  | 1.05 |  | 2_methoxyethanol |  | formamide | [9 empty] | acetic_acid_glacial | [7 empty] | 0.2 |  |  |  | 0.5 | 25 |  |  |  |  | 20 | 3500 |  |  | 5 | 300 | [5 empty] | 0.75 | 550 | N2 | [] | R3c | (102),(104),(110) | 350 | 1 | 1 | 0 | 0 | 0 | 0 | 0 | 0 | 0 | 1 | 0 | 0 | 0 | 0 | 0 | 1 | 0 | 0 | 0 | 0 | 0 | 0 | 0 | 0 | 0 | 0 | 0 | 0 | 0 | 0 | 1 | 0 | 0 | completed
177 | https://link.springer.com/article/10.1007/s10854-014-2598-3 | 10.1007/s10854-014-2598-3 | bi_nitrate_pentahydrate |  | fe_nitrate_nonahydrate |  | 1.05 |  | 2_methoxyethanol |  |  |  |  | acetic_acid | [14 empty] | 0.3 |  |  |  | 12 | 25 |  |  |  |  | 20 | 3000 | 5 | 80 | 5 | 180 | 1.5 | 715 | 6 |  |  |  |  | air | ['Bi2Fe4O9'] |  | (100),(110),(1-10) | 300 | 1 | 1 | 0 | 0 | 0 | 0 | 0 | 0 | 0 | 1 | 0 | 0 | 0 | 0 | 1 | 0 | 0 | 0 | 0 | 0 | 0 | 0 | 0 | 0 | 0 | 0 | 0 | 0 | 0 | 0 | 0 | 0 | 0 | completed |  | Layers intuited from thickness (~50nm / layer)
178 | https://www.sciencedirect.com/science/article/pii/S0272884214017301 | 10.1016/j.ceramint.2014.10.178 | bi_nitrate_pentahydrate |  | fe_nitrate_nonahydrate |  | 1.05 |  | 2_methoxyethanol | [11 empty] | acetic_anhydride |  |  |  | 3 |  |  |  | 0.3 |  | glass/FTO |  | 2 |  | 1 |  |  |  | 15 | 4000 |  |  | 5 | 200 | 8 | 550 | 15 |  |  |  |  | atmosphere | [] | R3c | (012),(104),(110) |  | 1 | 1 | 0 | 0 | 0 | 0 | 0 | 0 | 0 | 1 | 0 | 0 | 0 | 0 | 0 | 0 | 0 | 0 | 1 | 0 | 0 | 0 | 0 | 0 | 0 | 0 | 0 | 0 | 0 | 0 | 0 | 0 | 0 | completed |  |  | Some un-specified indicator on XRD
179 | https://link.springer.com/article/10.1007/s10948-014-2674-1 | 10.1007/s10948-014-2674-1 | bi_nitrate_pentahydrate |  | fe_nitrate_nonahydrate |  | 1.05 |  | 2_methoxyethanol | [11 empty] | acetic_anhydride |  |  |  | 3 | ethanolamine |  |  |  |  | glass/FTO |  | 5 | [5 empty] | 15 | 4000 |  |  | 5 | 240 | 5 | 550 | 14 |  |  |  |  | atmosphere | [] | R3c | (101),(110),(1-10),(021) |  | 1 | 1 | 0 | 0 | 0 | 0 | 0 | 0 | 0 | 1 | 0 | 0 | 0 | 0 | 0 | 0 | 0 | 0 | 1 | 0 | 0 | 1 | 0 | 0 | 0 | 0 | 0 | 0 | 0 | 0 | 0 | 0 | 0 | completed
180 | https://www.sciencedirect.com/science/article/pii/S0167577X14014979 | 10.1016/j.matlet.2014.08.032 | bi_nitrate_pentahydrate |  | fe_nitrate_nonahydrate |  |  |  | 2_methoxyethanol | [11 empty] | acetic_anhydride |  |  |  | 3 |  |  |  | 0.3 |  | FTO | [18 empty] | 0.1666667 | 550 |  | [] |  | (012),(104),(110) |  | 1 | 1 | 0 | 0 | 0 | 0 | 0 | 0 | 0 | 1 | 0 | 0 | 0 | 0 | 0 | 0 | 0 | 0 | 1 | 0 | 0 | 0 | 0 | 0 | 0 | 0 | 0 | 0 | 0 | 0 | 0 | 0 | 0 | completed
181 | https://aip.scitation.org/doi/10.1063/1.4901066 | 10.1063/1.4901066 | bi_nitrate_pentahydrate |  | fe_nitrate_nonahydrate |  | 1.05 |  | nn_dimethylformamide |  |  |  |  | citric_acid | [14 empty] | 0.2 |  | Pt/Ti/SiO2/Si | [8 empty] | 3500 | 5 | 200 | [5 empty] | 6 | 400 | 0.25 | 650 | air | [] |  | (101),(012),(110) | 60 | 1 | 1 | 0 | 0 | 0 | 0 | 0 | 0 | 0 | 0 | 0 | 0 | 0 | 0 | 0 | 0 | 0 | 1 | 0 | 0 | 0 | 0 | 0 | 0 | 0 | 0 | 0 | 0 | 0 | 1 | 0 | 0 | 0 | completed |  |  | no impurity discussion
182 | https://aip.scitation.org/doi/10.1063/1.4901066 | 10.1063/1.4901066 | bi_nitrate_pentahydrate |  | fe_nitrate_nonahydrate |  | 1.05 |  | nn_dimethylformamide |  |  |  |  | citric_acid | [14 empty] | 0.2 |  | ITO | [8 empty] | 3500 | 5 | 200 | [5 empty] | 6 | 400 | 0.25 | 650 | air | [] |  | (101),(012),(110) | 60 | 1 | 1 | 0 | 0 | 0 | 0 | 0 | 0 | 0 | 0 | 0 | 0 | 0 | 0 | 0 | 0 | 0 | 1 | 0 | 0 | 0 | 0 | 0 | 0 | 0 | 0 | 0 | 0 | 0 | 1 | 0 | 0 | 0 | completed |  |  | no impurity discussion
183 | https://aip.scitation.org/doi/10.1063/1.4901066 | 10.1063/1.4901066 | bi_nitrate_pentahydrate |  | fe_nitrate_nonahydrate |  | 1.05 |  | nn_dimethylformamide |  |  |  |  | citric_acid | [14 empty] | 0.2 |  | FTO | [8 empty] | 3500 | 5 | 200 | [5 empty] | 6 | 400 | 0.25 | 650 | air | [] |  | (101),(012),(110),(113) | 60 | 1 | 1 | 0 | 0 | 0 | 0 | 0 | 0 | 0 | 0 | 0 | 0 | 0 | 0 | 0 | 0 | 0 | 1 | 0 | 0 | 0 | 0 | 0 | 0 | 0 | 0 | 0 | 0 | 0 | 1 | 0 | 0 | 0 | completed |  |  | no impurity discussion
184 | https://aip.scitation.org/doi/full/10.1063/1.4891311 | 10.1063/1.4891311 | bi_nitrate_pentahydrate |  | fe_nitrate_nonahydrate |  | 1.1 |  | 2_methoxyethanol | [11 empty] | acetic_anhydride | [7 empty] | 0.25 | [9 empty] | 30 | 3000 |  |  | 3 | 270 | 30 | 450 | several |  |  |  |  | air | ['unknown'] |  | (001) |  | 1 | 1 | 0 | 0 | 0 | 0 | 0 | 0 | 0 | 1 | 0 | 0 | 0 | 0 | 0 | 0 | 0 | 0 | 1 | 0 | 0 | 0 | 0 | 0 | 0 | 0 | 0 | 0 | 0 | 0 | 0 | 0 | 0 | completed |  | States "Full working chemistry of process will be reported elsewhere", might be 10.1039/C4TC02371D | atmosphere and Bi-excess study
185 | https://aip.scitation.org/doi/full/10.1063/1.4891311 | 10.1063/1.4891311 | bi_nitrate_pentahydrate |  | fe_nitrate_nonahydrate |  | 1.1 |  | 2_methoxyethanol | [11 empty] | acetic_anhydride | [7 empty] | 0.25 | [9 empty] | 30 | 3000 |  |  | 3 | 270 | 30 | 550 | several |  |  |  |  | air | ['Bi2O3', 'unknown'] |  | (110) |  | 1 | 1 | 0 | 0 | 0 | 0 | 0 | 0 | 0 | 1 | 0 | 0 | 0 | 0 | 0 | 0 | 0 | 0 | 1 | 0 | 0 | 0 | 0 | 0 | 0 | 0 | 0 | 0 | 0 | 0 | 0 | 0 | 0 | completed |  | States "Full working chemistry of process will be reported elsewhere", might be 10.1039/C4TC02371D | atmosphere and Bi-excess study
186 | https://aip.scitation.org/doi/full/10.1063/1.4891311 | 10.1063/1.4891311 | bi_nitrate_pentahydrate |  | fe_nitrate_nonahydrate |  | 1.1 |  | 2_methoxyethanol | [11 empty] | acetic_anhydride | [7 empty] | 0.25 | [9 empty] | 30 | 3000 |  |  | 3 | 270 | 30 | 650 | several |  |  |  |  | air | ['unkown'] |  | (110) |  | 1 | 1 | 0 | 0 | 0 | 0 | 0 | 0 | 0 | 1 | 0 | 0 | 0 | 0 | 0 | 0 | 0 | 0 | 1 | 0 | 0 | 0 | 0 | 0 | 0 | 0 | 0 | 0 | 0 | 0 | 0 | 0 | 0 | completed |  | States "Full working chemistry of process will be reported elsewhere", might be 10.1039/C4TC02371D | atmosphere and Bi-excess study
187 | https://aip.scitation.org/doi/full/10.1063/1.4891311 | 10.1063/1.4891311 | bi_nitrate_pentahydrate |  | fe_nitrate_nonahydrate |  | 1.1 |  | 2_methoxyethanol | [11 empty] | acetic_anhydride | [7 empty] | 0.25 | [9 empty] | 30 | 3000 |  |  | 3 | 270 | 30 | 750 | several |  |  |  |  | air | ['unknown'] |  | (110) |  | 1 | 1 | 0 | 0 | 0 | 0 | 0 | 0 | 0 | 1 | 0 | 0 | 0 | 0 | 0 | 0 | 0 | 0 | 1 | 0 | 0 | 0 | 0 | 0 | 0 | 0 | 0 | 0 | 0 | 0 | 0 | 0 | 0 | completed |  | States "Full working chemistry of process will be reported elsewhere", might be 10.1039/C4TC02371D | atmosphere and Bi-excess study
188 | https://aip.scitation.org/doi/full/10.1063/1.4891311 | 10.1063/1.4891311 | bi_nitrate_pentahydrate |  | fe_nitrate_nonahydrate |  | 1.1 |  | 2_methoxyethanol | [11 empty] | acetic_anhydride | [7 empty] | 0.25 | [9 empty] | 30 | 3000 |  |  | 3 | 270 | 30 | 850 | several |  |  |  |  | air | ['Bi-rich', 'Fe2O3', 'Bi2Fe4O9', 'unknown'] |  | (110) |  | 1 | 1 | 0 | 0 | 0 | 0 | 0 | 0 | 0 | 1 | 0 | 0 | 0 | 0 | 0 | 0 | 0 | 0 | 1 | 0 | 0 | 0 | 0 | 0 | 0 | 0 | 0 | 0 | 0 | 0 | 0 | 0 | 0 | completed |  | States "Full working chemistry of process will be reported elsewhere", might be 10.1039/C4TC02371D | atmosphere and Bi-excess study
189 | https://aip.scitation.org/doi/full/10.1063/1.4891311 | 10.1063/1.4891311 | bi_nitrate_pentahydrate |  | fe_nitrate_nonahydrate |  | 1 |  | 2_methoxyethanol | [11 empty] | acetic_anhydride | [7 empty] | 0.25 | [9 empty] | 30 | 3000 |  |  | 3 | 270 | 30 | 450 | several |  |  |  |  | O2 | [] |  | (001) |  | 1 | 1 | 0 | 0 | 0 | 0 | 0 | 0 | 0 | 1 | 0 | 0 | 0 | 0 | 0 | 0 | 0 | 0 | 1 | 0 | 0 | 0 | 0 | 0 | 0 | 0 | 0 | 0 | 0 | 0 | 0 | 0 | 0 | completed |  | States "Full working chemistry of process will be reported elsewhere", might be 10.1039/C4TC02371D | atmosphere and Bi-excess study
190 | https://aip.scitation.org/doi/full/10.1063/1.4891311 | 10.1063/1.4891311 | bi_nitrate_pentahydrate |  | fe_nitrate_nonahydrate |  | 1 |  | 2_methoxyethanol | [11 empty] | acetic_anhydride | [7 empty] | 0.25 | [9 empty] | 30 | 3000 |  |  | 3 | 270 | 30 | 550 | several |  |  |  |  | O2 | [] |  | (001) |  | 1 | 1 | 0 | 0 | 0 | 0 | 0 | 0 | 0 | 1 | 0 | 0 | 0 | 0 | 0 | 0 | 0 | 0 | 1 | 0 | 0 | 0 | 0 | 0 | 0 | 0 | 0 | 0 | 0 | 0 | 0 | 0 | 0 | completed |  | States "Full working chemistry of process will be reported elsewhere", might be 10.1039/C4TC02371D | atmosphere and Bi-excess study
191 | https://aip.scitation.org/doi/full/10.1063/1.4891311 | 10.1063/1.4891311 | bi_nitrate_pentahydrate |  | fe_nitrate_nonahydrate |  | 1 |  | 2_methoxyethanol | [11 empty] | acetic_anhydride | [7 empty] | 0.25 | [9 empty] | 30 | 3000 |  |  | 3 | 270 | 30 | 650 | several |  |  |  |  | O2 | [] |  | (001) | 40 | 1 | 1 | 0 | 0 | 0 | 0 | 0 | 0 | 0 | 1 | 0 | 0 | 0 | 0 | 0 | 0 | 0 | 0 | 1 | 0 | 0 | 0 | 0 | 0 | 0 | 0 | 0 | 0 | 0 | 0 | 0 | 0 | 0 | completed |  | States "Full working chemistry of process will be reported elsewhere", might be 10.1039/C4TC02371D | atmosphere and Bi-excess study
192 | https://aip.scitation.org/doi/full/10.1063/1.4891311 | 10.1063/1.4891311 | bi_nitrate_pentahydrate |  | fe_nitrate_nonahydrate |  | 1 |  | 2_methoxyethanol | [11 empty] | acetic_anhydride | [7 empty] | 0.25 | [9 empty] | 30 | 3000 |  |  | 3 | 270 | 30 | 650 | several |  |  |  |  | O2 | [] |  | (001) | 70 | 1 | 1 | 0 | 0 | 0 | 0 | 0 | 0 | 0 | 1 | 0 | 0 | 0 | 0 | 0 | 0 | 0 | 0 | 1 | 0 | 0 | 0 | 0 | 0 | 0 | 0 | 0 | 0 | 0 | 0 | 0 | 0 | 0 | completed |  | States "Full working chemistry of process will be reported elsewhere", might be 10.1039/C4TC02371D | atmosphere and Bi-excess study
193 | https://aip.scitation.org/doi/full/10.1063/1.4891311 | 10.1063/1.4891311 | bi_nitrate_pentahydrate |  | fe_nitrate_nonahydrate |  | 1 |  | 2_methoxyethanol | [11 empty] | acetic_anhydride | [7 empty] | 0.25 | [9 empty] | 30 | 3000 |  |  | 3 | 270 | 30 | 650 | several |  |  |  |  | O2 | [] |  | (001) | 150 | 1 | 1 | 0 | 0 | 0 | 0 | 0 | 0 | 0 | 1 | 0 | 0 | 0 | 0 | 0 | 0 | 0 | 0 | 1 | 0 | 0 | 0 | 0 | 0 | 0 | 0 | 0 | 0 | 0 | 0 | 0 | 0 | 0 | completed |  | States "Full working chemistry of process will be reported elsewhere", might be 10.1039/C4TC02371D | atmosphere and Bi-excess study
194 | https://aip.scitation.org/doi/full/10.1063/1.4891311 | 10.1063/1.4891311 | bi_nitrate_pentahydrate |  | fe_nitrate_nonahydrate |  | 1 |  | 2_methoxyethanol | [11 empty] | acetic_anhydride | [7 empty] | 0.25 | [9 empty] | 30 | 3000 |  |  | 3 | 270 | 30 | 750 | several |  |  |  |  | O2 | ['Bi-rich'] |  | (001) |  | 1 | 1 | 0 | 0 | 0 | 0 | 0 | 0 | 0 | 1 | 0 | 0 | 0 | 0 | 0 | 0 | 0 | 0 | 1 | 0 | 0 | 0 | 0 | 0 | 0 | 0 | 0 | 0 | 0 | 0 | 0 | 0 | 0 | completed |  | States "Full working chemistry of process will be reported elsewhere", might be 10.1039/C4TC02371D | atmosphere and Bi-excess study
195 | https://aip.scitation.org/doi/full/10.1063/1.4891311 | 10.1063/1.4891311 | bi_nitrate_pentahydrate |  | fe_nitrate_nonahydrate |  | 1 |  | 2_methoxyethanol | [11 empty] | acetic_anhydride | [7 empty] | 0.25 | [9 empty] | 30 | 3000 |  |  | 3 | 270 | 30 | 850 | several |  |  |  |  | O2 | ['Bi-rich', 'Fe2O3', 'Bi2Fe4O9'] |  | (001) |  | 1 | 1 | 0 | 0 | 0 | 0 | 0 | 0 | 0 | 1 | 0 | 0 | 0 | 0 | 0 | 0 | 0 | 0 | 1 | 0 | 0 | 0 | 0 | 0 | 0 | 0 | 0 | 0 | 0 | 0 | 0 | 0 | 0 | completed |  | States "Full working chemistry of process will be reported elsewhere", might be 10.1039/C4TC02371D | atmosphere and Bi-excess study
196 | https://aip.scitation.org/doi/full/10.1063/1.4891311 | 10.1063/1.4891311 | bi_nitrate_pentahydrate |  | fe_nitrate_nonahydrate |  | 1.1 |  | 2_methoxyethanol | [11 empty] | acetic_anhydride | [7 empty] | 0.25 | [9 empty] | 30 | 3000 |  |  | 3 | 270 | 30 | 450 | several |  |  |  |  | O2 | ['amorphous'] |  | (001) |  | 1 | 1 | 0 | 0 | 0 | 0 | 0 | 0 | 0 | 1 | 0 | 0 | 0 | 0 | 0 | 0 | 0 | 0 | 1 | 0 | 0 | 0 | 0 | 0 | 0 | 0 | 0 | 0 | 0 | 0 | 0 | 0 | 0 | completed |  | States "Full working chemistry of process will be reported elsewhere", might be 10.1039/C4TC02371D | atmosphere and Bi-excess study
197 | https://aip.scitation.org/doi/full/10.1063/1.4891311 | 10.1063/1.4891311 | bi_nitrate_pentahydrate |  | fe_nitrate_nonahydrate |  | 1.1 |  | 2_methoxyethanol | [11 empty] | acetic_anhydride | [7 empty] | 0.25 | [9 empty] | 30 | 3000 |  |  | 3 | 270 | 30 | 550 | several |  |  |  |  | O2 | [] |  | (001) |  | 1 | 1 | 0 | 0 | 0 | 0 | 0 | 0 | 0 | 1 | 0 | 0 | 0 | 0 | 0 | 0 | 0 | 0 | 1 | 0 | 0 | 0 | 0 | 0 | 0 | 0 | 0 | 0 | 0 | 0 | 0 | 0 | 0 | completed |  | States "Full working chemistry of process will be reported elsewhere", might be 10.1039/C4TC02371D | atmosphere and Bi-excess study
198 | https://aip.scitation.org/doi/full/10.1063/1.4891311 | 10.1063/1.4891311 | bi_nitrate_pentahydrate |  | fe_nitrate_nonahydrate |  | 1.1 |  | 2_methoxyethanol | [11 empty] | acetic_anhydride | [7 empty] | 0.25 | [9 empty] | 30 | 3000 |  |  | 3 | 270 | 30 | 650 | several |  |  |  |  | O2 | ['Bi-rich'] |  | (001) |  | 1 | 1 | 0 | 0 | 0 | 0 | 0 | 0 | 0 | 1 | 0 | 0 | 0 | 0 | 0 | 0 | 0 | 0 | 1 | 0 | 0 | 0 | 0 | 0 | 0 | 0 | 0 | 0 | 0 | 0 | 0 | 0 | 0 | completed |  | States "Full working chemistry of process will be reported elsewhere", might be 10.1039/C4TC02371D | atmosphere and Bi-excess study
199 | https://aip.scitation.org/doi/full/10.1063/1.4891311 | 10.1063/1.4891311 | bi_nitrate_pentahydrate |  | fe_nitrate_nonahydrate |  | 1.1 |  | 2_methoxyethanol | [11 empty] | acetic_anhydride | [7 empty] | 0.25 | [9 empty] | 30 | 3000 |  |  | 3 | 270 | 30 | 750 | several |  |  |  |  | O2 | ['Bi-rich', 'Fe2O3', 'Bi2Fe4O9'] |  | (001) |  | 1 | 1 | 0 | 0 | 0 | 0 | 0 | 0 | 0 | 1 | 0 | 0 | 0 | 0 | 0 | 0 | 0 | 0 | 1 | 0 | 0 | 0 | 0 | 0 | 0 | 0 | 0 | 0 | 0 | 0 | 0 | 0 | 0 | completed |  | States "Full working chemistry of process will be reported elsewhere", might be 10.1039/C4TC02371D | atmosphere and Bi-excess study
200 | https://aip.scitation.org/doi/full/10.1063/1.4891311 | 10.1063/1.4891311 | bi_nitrate_pentahydrate |  | fe_nitrate_nonahydrate |  | 1.1 |  | 2_methoxyethanol | [11 empty] | acetic_anhydride | [7 empty] | 0.25 | [9 empty] | 30 | 3000 |  |  | 3 | 270 | 30 | 850 | several |  |  |  |  | O2 | ['Bi-rich', 'Fe2O3', 'Bi2Fe4O9'] |  | (001) |  | 1 | 1 | 0 | 0 | 0 | 0 | 0 | 0 | 0 | 1 | 0 | 0 | 0 | 0 | 0 | 0 | 0 | 0 | 1 | 0 | 0 | 0 | 0 | 0 | 0 | 0 | 0 | 0 | 0 | 0 | 0 | 0 | 0 | completed |  | States "Full working chemistry of process will be reported elsewhere", might be 10.1039/C4TC02371D | atmosphere and Bi-excess study
201 | https://www.sciencedirect.com/science/article/pii/S0169433214004747 | 10.1016/j.apsusc.2014.02.159 | bi_nitrate_pentahydrate |  | fe_nitrate_nonahydrate |  | 1.05 |  | 2_methoxyethanol | [11 empty] | acetic_anhydride |  |  |  | 3 |  |  |  | 0.3 |  | glass/FTO |  | 2 | 25 |  |  |  |  | 15 | 4000 |  |  | 5 | 250 |  | 550 | several |  |  |  |  | air | [] | R3c | (012),(104),(110) | 500 | 1 | 1 | 0 | 0 | 0 | 0 | 0 | 0 | 0 | 1 | 0 | 0 | 0 | 0 | 0 | 0 | 0 | 0 | 1 | 0 | 0 | 0 | 0 | 0 | 0 | 0 | 0 | 0 | 0 | 0 | 0 | 0 | 0 | completed
202 | https://link.springer.com/article/10.1007/s10854-013-1636-x | 10.1007/s10854-013-1636-x | bi_nitrate_pentahydrate |  | fe_nitrate_nonahydrate |  | 1.05 |  | 2_methoxyethanol | [11 empty] | acetic_anhydride |  |  |  | 3 | [5 empty] | FTO | [7 empty] | 15 | 4000 |  |  | 5 | 240 | 5 | 500 | 14 | [5 empty] | [] | R3c | (012),(104),(110) |  | 1 | 1 | 0 | 0 | 0 | 0 | 0 | 0 | 0 | 1 | 0 | 0 | 0 | 0 | 0 | 0 | 0 | 0 | 1 | 0 | 0 | 0 | 0 | 0 | 0 | 0 | 0 | 0 | 0 | 0 | 0 | 0 | 0 | completed
203 | https://www.sciencedirect.com/science/article/pii/S0272884213009425 | 10.1016/j.ceramint.2013.07.148 | bi_nitrate_pentahydrate |  | fe_nitrate_nonahydrate |  | 1.05 | TRUE | 2_methoxyethanol |  | ethylene_glycol |  |  | acetic_acid | [14 empty] | 0.1 |  | Pt/Ti/SiO2/Si |  | 4.5 | 40 |  |  |  |  | 20 | 3000 |  |  | 10 | 360 |  |  | 12 |  |  | 0.5 | 550 | N2 | [] | R3c | (100),(110),(1-10) | 300 | 1 | 1 | 0 | 0 | 0 | 0 | 0 | 0 | 0 | 1 | 1 | 0 | 0 | 0 | 1 | 0 | 0 | 0 | 0 | 0 | 0 | 0 | 0 | 0 | 0 | 0 | 0 | 0 | 0 | 0 | 0 | 0 | 0 | completed |  |  | 3 hr of 4.5 at RT
204 | https://www.sciencedirect.com/science/article/pii/S0272884213008456 | 10.1016/j.ceramint.2013.07.051 | bi_nitrate_pentahydrate |  | fe_nitrate_nonahydrate |  | 1.05 |  | 2_methoxyethanol |  |  |  |  | acetic_acid | [14 empty] | 0.3 |  |  |  | 12 | 25 |  |  |  |  | 20 | 3000 | 5 | 80 | 5 | 180 | 1.5 | 685 | several |  |  |  |  | air | ['Bi2Fe4O9'] |  | (100),(110),(1-10) | 300 | 1 | 1 | 0 | 0 | 0 | 0 | 0 | 0 | 0 | 1 | 0 | 0 | 0 | 0 | 1 | 0 | 0 | 0 | 0 | 0 | 0 | 0 | 0 | 0 | 0 | 0 | 0 | 0 | 0 | 0 | 0 | 0 | 0 | completed |  | Bi2Fe4O9 peaks very week, but still visible
205 | https://www.sciencedirect.com/science/article/pii/S0272884213008456 | 10.1016/j.ceramint.2013.07.051 | bi_nitrate_pentahydrate |  | fe_nitrate_nonahydrate |  | 1.05 |  | 2_methoxyethanol |  |  |  |  | acetic_acid | [14 empty] | 0.3 |  |  |  | 12 | 25 |  |  |  |  | 20 | 3000 | 5 | 80 | 5 | 180 | 1.5 | 700 | several |  |  |  |  | air | ['Bi2Fe4O9'] |  |  | 300 | 1 | 1 | 0 | 0 | 0 | 0 | 0 | 0 | 0 | 1 | 0 | 0 | 0 | 0 | 1 | 0 | 0 | 0 | 0 | 0 | 0 | 0 | 0 | 0 | 0 | 0 | 0 | 0 | 0 | 0 | 0 | 0 | 0 | completed
206 | https://www.sciencedirect.com/science/article/pii/S0272884213008456 | 10.1016/j.ceramint.2013.07.051 | bi_nitrate_pentahydrate |  | fe_nitrate_nonahydrate |  | 1.05 |  | 2_methoxyethanol |  |  |  |  | acetic_acid | [14 empty] | 0.3 |  |  |  | 12 | 25 |  |  |  |  | 20 | 3000 | 5 | 80 | 5 | 180 | 1.5 | 715 | several |  |  |  |  | air | ['Bi2Fe4O9'] |  |  | 300 | 1 | 1 | 0 | 0 | 0 | 0 | 0 | 0 | 0 | 1 | 0 | 0 | 0 | 0 | 1 | 0 | 0 | 0 | 0 | 0 | 0 | 0 | 0 | 0 | 0 | 0 | 0 | 0 | 0 | 0 | 0 | 0 | 0 | completed
207 | https://www.sciencedirect.com/science/article/pii/S0272884213008456 | 10.1016/j.ceramint.2013.07.051 | bi_nitrate_pentahydrate |  | fe_nitrate_nonahydrate |  | 1.05 |  | 2_methoxyethanol |  |  |  |  | acetic_acid | [14 empty] | 0.3 |  |  |  | 12 | 25 |  |  |  |  | 20 | 3000 | 5 | 80 | 5 | 180 | 1.5 | 730 | several |  |  |  |  | air | ['Bi2Fe4O9'] |  |  | 300 | 1 | 1 | 0 | 0 | 0 | 0 | 0 | 0 | 0 | 1 | 0 | 0 | 0 | 0 | 1 | 0 | 0 | 0 | 0 | 0 | 0 | 0 | 0 | 0 | 0 | 0 | 0 | 0 | 0 | 0 | 0 | 0 | 0 | completed
208 | https://www.sciencedirect.com/science/article/pii/S0272884213008456 | 10.1016/j.ceramint.2013.07.051 | bi_nitrate_pentahydrate |  | fe_nitrate_nonahydrate |  | 1.05 |  | 2_methoxyethanol |  |  |  |  | acetic_acid | [14 empty] | 0.3 |  |  |  | 12 | 25 |  |  |  |  | 20 | 3000 | 5 | 80 | 5 | 180 | 1.5 | 745 | several |  |  |  |  | air | ['Bi2Fe4O9'] |  |  | 300 | 1 | 1 | 0 | 0 | 0 | 0 | 0 | 0 | 0 | 1 | 0 | 0 | 0 | 0 | 1 | 0 | 0 | 0 | 0 | 0 | 0 | 0 | 0 | 0 | 0 | 0 | 0 | 0 | 0 | 0 | 0 | 0 | 0 | completed
209 | https://link.springer.com/article/10.1007%2Fs10854-013-1400-2 | 10.1007/s10854-013-1400-2 | bi_nitrate_pentahydrate |  | fe_nitrate_nonahydrate |  | 1.05 |  | 2_methoxyethanol | [11 empty] | acetic_anhydride |  |  |  | 2.8 | ethanolamine | 14 |  |  |  | glass/FTO | [7 empty] | 15 | 4000 |  |  | 5 | 240 | 5 | 500 | 14 | [5 empty] | [] | R3c | (100),(110),(024) |  | 1 | 1 | 0 | 0 | 0 | 0 | 0 | 0 | 0 | 1 | 0 | 0 | 0 | 0 | 0 | 0 | 0 | 0 | 1 | 0 | 0 | 1 | 0 | 0 | 0 | 0 | 0 | 0 | 0 | 0 | 0 | 0 | 0 | completed
210 | https://www.sciencedirect.com/science/article/pii/S0169433213010878 | 10.1016/j.apsusc.2013.05.147 | bi_nitrate_pentahydrate |  | fe_nitrate_nonahydrate |  | 1.05 |  | 2_methoxyethanol | [11 empty] | acetic_anhydride | [7 empty] | 0.3 |  | glass/FTO |  | 3.5 | 25 |  |  |  |  | 15 | 4000 |  |  | 10 | 200 | 6 | 550 | 15 |  |  |  |  | air | [] |  | (100),(110),(1-10) |  | 1 | 1 | 0 | 0 | 0 | 0 | 0 | 0 | 0 | 1 | 0 | 0 | 0 | 0 | 0 | 0 | 0 | 0 | 1 | 0 | 0 | 0 | 0 | 0 | 0 | 0 | 0 | 0 | 0 | 0 | 0 | 0 | 0 | completed |  |  | no explicit impurity discussion
211 | https://www.sciencedirect.com/science/article/pii/S0272884212011455 | 10.1016/j.ceramint.2012.10.182 | bi_nitrate_pentahydrate |  | fe_nitrate_nonahydrate |  | 1.05 | TRUE | 2_methoxyethanol |  | ethylene_glycol |  |  | acetic_acid | [14 empty] | 0.1 |  | Pt/Ti/SiO2/Si |  | 4 | 40 |  |  |  |  | 20 | 3000 |  |  | 10 | 360 |  |  | 12 |  |  | 0.5 | 550 | N2 | [] | R3c | (100),(110),(1-10) |  | 1 | 1 | 0 | 0 | 0 | 0 | 0 | 0 | 1 | 1 | 1 | 0 | 0 | 0 | 1 | 0 | 0 | 0 | 0 | 0 | 0 | 0 | 0 | 0 | 0 | 0 | 0 | 0 | 0 | 0 | 0 | 0 | 0 | completed |  |  | 3 hr of 4 at RT
212 | https://www.sciencedirect.com/science/article/pii/S0272884212010231 | 10.1016/j.ceramint.2012.10.060 | bi_nitrate_pentahydrate |  | fe_nitrate_nonahydrate |  | 1.05 | TRUE | 2_methoxyethanol |  | ethylene_glycol |  |  | acetic_acid | [16 empty] | Pt/Ti/SiO2/Si |  | 4 | 40 |  |  |  |  | 25 | 3500 |  |  | 10 | 360 |  |  | 12 |  |  | 0.5 | 550 | N2 | [] | R3c | (100),(110),(1-10) | 300 | 1 | 1 | 0 | 0 | 0 | 0 | 0 | 0 | 1 | 1 | 1 | 0 | 0 | 0 | 1 | 0 | 0 | 0 | 0 | 0 | 0 | 0 | 0 | 0 | 0 | 0 | 0 | 0 | 0 | 0 | 0 | 0 | 0 | completed
213 | https://www.sciencedirect.com/science/article/pii/S0272884213008456 | 10.1016/j.mseb.2012.04.014 | bi_acetate |  | fe_acetylacetonate |  | 1.02 |  | water |  |  |  |  | acetic_acid | [5 empty] | 2 | [8 empty] | 0.25 |  | Si | [7 empty] | 30 | 5000 |  | 150 | 10 | 350 | 30 | 500 | 20 |  |  | 1 | 650 | O2 | ['Bi2O3'] | R3c | (010),(110),(-110),(020) | 300 | 0 | 0 | 0 | 1 | 0 | 1 | 0 | 0 | 0 | 0 | 0 | 0 | 0 | 0 | 1 | 0 | 0 | 0 | 0 | 0 | 0 | 0 | 0 | 0 | 0 | 0 | 0 | 0 | 0 | 0 | 0 | 1 | 0 | completed |  | Final annealing performed in different atmosphere from layered steps; Bi2O3 peak is very strong
214 | https://aip.scitation.org/doi/10.1063/1.5038841 | 10.1063/1.5038841 | bi_nitrate_pentahydrate |  | fe_nitrate_nonahydrate |  | 1.05 |  | 2_methoxyethanol |  |  |  |  | acetic_acid | [14 empty] | 0.1 |  | glass/ITO |  | 4 | 25 | [15 empty] | 1 | 525 | N2 | [] | R3c | (012),(104),(110) | 200 | 1 | 1 | 0 | 0 | 0 | 0 | 0 | 0 | 0 | 1 | 0 | 0 | 0 | 0 | 1 | 0 | 0 | 0 | 0 | 0 | 0 | 0 | 0 | 0 | 0 | 0 | 0 | 0 | 0 | 0 | 0 | 0 | 0 | completed |  |  | Bi- and Fe-rich phases appear with Cr doping
215 | https://www.sciencedirect.com/science/article/pii/S0254058418304796 | 10.1016/j.matchemphys.2018.05.073 | bi_nitrate_pentahydrate |  | fe_nitrate_nonahydrate |  | 1.1 |  | 2_methoxyethanol | [21 empty] | Si | [7 empty] | 45 | 5000 | 5 | 200 |  |  |  |  | 5 |  |  | 0.5 | 550 |  | [] | R3c | (012),(110) | 275 | 1 | 1 | 0 | 0 | 0 | 0 | 0 | 0 | 0 | 1 | 0 | 0 | 0 | 0 | 0 | 0 | 0 | 0 | 0 | 0 | 0 | 0 | 0 | 0 | 0 | 0 | 0 | 0 | 0 | 0 | 0 | 0 | 0 | completed |  |  | Ni doping with no impurities
216 | https://aip.scitation.org/doi/10.1063/1.5006311 | 10.1063/1.5006311 | bi_nitrate_pentahydrate |  | fe_acetylacetonate |  |  | TRUE | 2_methoxyethanol | [11 empty] | acetic_acid_glacial | [7 empty] | 0.1 |  | Pt/TiO2/SiO2/Si | [8 empty] | 4000 |  |  | 11 | 450 |  |  | several |  |  | 1 | 550 | air | [] | R3c | (101),(110) | 300 | 1 | 0 | 0 | 0 | 0 | 1 | 0 | 0 | 1 | 1 | 0 | 0 | 0 | 0 | 0 | 1 | 0 | 0 | 0 | 0 | 0 | 0 | 0 | 0 | 0 | 0 | 0 | 0 | 0 | 0 | 0 | 0 | 0 | completed |  | recipe described in 10.1063/1.3078822; assumed separate hydrolysis "dissolved...respectively") | recipe described in 10.1063/1.3078822
217 | https://aip.scitation.org/doi/10.1063/1.5006311 | 10.1063/1.5006311 | bi_nitrate_pentahydrate |  | fe_acetylacetonate |  |  | TRUE | 2_methoxyethanol | [11 empty] | acetic_acid_glacial | [7 empty] | 0.1 |  | Pt/TiO2/SiO2/Si | [8 empty] | 4000 |  |  | 11 | 450 |  |  | several |  |  | 1 | 550 | O2 | ['Bi36Fe2O57'] | R3c | (101),(110) | 300 | 1 | 0 | 0 | 0 | 0 | 1 | 0 | 0 | 1 | 1 | 0 | 0 | 0 | 0 | 0 | 1 | 0 | 0 | 0 | 0 | 0 | 0 | 0 | 0 | 0 | 0 | 0 | 0 | 0 | 0 | 0 | 0 | 0 | completed |  | recipe described in 10.1063/1.3078822; assumed separate hydrolysis "dissolved...respectively") | recipe described in 10.1063/1.3078822
218 | https://aip.scitation.org/doi/10.1063/1.5006311 | 10.1063/1.5006311 | bi_nitrate_pentahydrate |  | fe_acetylacetonate |  |  | TRUE | 2_methoxyethanol | [11 empty] | acetic_acid_glacial | [7 empty] | 0.1 |  | Pt/TiO2/SiO2/Si | [8 empty] | 4000 |  |  | 11 | 450 |  |  | several |  |  | 1 | 550 | N2 | ['Bi36Fe2O57'] | R3c | (101),(110) | 300 | 1 | 0 | 0 | 0 | 0 | 1 | 0 | 0 | 1 | 1 | 0 | 0 | 0 | 0 | 0 | 1 | 0 | 0 | 0 | 0 | 0 | 0 | 0 | 0 | 0 | 0 | 0 | 0 | 0 | 0 | 0 | 0 | 0 | completed |  | recipe described in 10.1063/1.3078822; assumed separate hydrolysis "dissolved...respectively") | recipe described in 10.1063/1.3078822
219 | https://link.springer.com/content/pdf/10.1007/s11664-017-5292-4.pdf | 10.1007/s11664-017-5292-4 | bi_nitrate_pentahydrate |  | fe_nitrate_nonahydrate |  | 1.05 | TRUE | 2_ethoxyethanol |  |  |  |  | acetic_acid | [5 empty] | 4 | acetylacetone |  |  |  |  | ethanolamine |  |  | 0.3 | 3 | Pt/Ti/SiO2/Si |  | 1.5 | 60 | 1 | 25 |  |  | 25 | 3500 |  |  |  |  | 10 | 650 | 3 |  |  |  |  | O2 | [] |  | (101),(110) |  | 1 | 1 | 0 | 0 | 0 | 0 | 0 | 0 | 1 | 1 | 0 | 0 | 0 | 0 | 1 | 0 | 0 | 0 | 0 | 0 | 0 | 1 | 0 | 0 | 0 | 1 | 0 | 0 | 0 | 0 | 0 | 0 | 0 | completed |  | Note this is "2-Ethoxyethanol" not 2-methoxyethanol | recipe references 10.1063/1.3078822, which reported impurities
220 | https://link.springer.com/content/pdf/10.1007/s11664-017-5292-4.pdf | 10.1007/s11664-017-5292-4 | bi_nitrate_pentahydrate |  | fe_nitrate_nonahydrate |  | 1.05 | TRUE | 2_ethoxyethanol |  |  |  |  | acetic_acid | [5 empty] | 4 | acetylacetone |  |  |  |  | ethanolamine |  |  | 0.3 | 3 | Pt/Ti/SiO2/Si |  | 1.5 | 60 | 1 | 25 |  |  | 25 | 3500 |  |  |  |  | 10 | 650 | 5 |  |  |  |  | O2 | [] |  | (101),(110),(202) |  | 1 | 1 | 0 | 0 | 0 | 0 | 0 | 0 | 1 | 1 | 0 | 0 | 0 | 0 | 1 | 0 | 0 | 0 | 0 | 0 | 0 | 1 | 0 | 0 | 0 | 1 | 0 | 0 | 0 | 0 | 0 | 0 | 0 | completed |  | Note this is "2-Ethoxyethanol" not 2-methoxyethanol | recipe references 10.1063/1.3078822, which reported impurities
221 | https://link.springer.com/content/pdf/10.1007/s11664-017-5292-4.pdf | 10.1007/s11664-017-5292-4 | bi_nitrate_pentahydrate |  | fe_nitrate_nonahydrate |  | 1.05 | TRUE | 2_ethoxyethanol |  |  |  |  | acetic_acid | [5 empty] | 4 | acetylacetone |  |  |  |  | ethanolamine |  |  | 0.3 | 3 | Pt/Ti/SiO2/Si |  | 1.5 | 60 | 1 | 25 |  |  | 25 | 3500 |  |  |  |  | 10 | 650 | 7 |  |  |  |  | O2 | [] |  | (101),(110),(202) |  | 1 | 1 | 0 | 0 | 0 | 0 | 0 | 0 | 1 | 1 | 0 | 0 | 0 | 0 | 1 | 0 | 0 | 0 | 0 | 0 | 0 | 1 | 0 | 0 | 0 | 1 | 0 | 0 | 0 | 0 | 0 | 0 | 0 | completed |  | Note this is "2-Ethoxyethanol" not 2-methoxyethanol | recipe references 10.1063/1.3078822, which reported impurities
222 | https://link.springer.com/content/pdf/10.1007/s11664-017-5292-4.pdf | 10.1007/s11664-017-5292-4 | bi_nitrate_pentahydrate |  | fe_nitrate_nonahydrate |  | 1.05 | TRUE | 2_ethoxyethanol |  |  |  |  | acetic_acid | [5 empty] | 4 | acetylacetone |  |  |  |  | ethanolamine |  |  | 0.3 | 3 | Pt/Ti/SiO2/Si |  | 1.5 | 60 | 1 | 25 |  |  | 25 | 3500 |  |  |  |  | 10 | 650 | 9 |  |  |  |  | O2 | [] |  | (101),(110),(202) |  | 1 | 1 | 0 | 0 | 0 | 0 | 0 | 0 | 1 | 1 | 0 | 0 | 0 | 0 | 1 | 0 | 0 | 0 | 0 | 0 | 0 | 1 | 0 | 0 | 0 | 1 | 0 | 0 | 0 | 0 | 0 | 0 | 0 | completed |  | Note this is "2-Ethoxyethanol" not 2-methoxyethanol | recipe references 10.1063/1.3078822, which reported impurities
223 | https://link.springer.com/content/pdf/10.1007/s11664-017-5292-4.pdf | 10.1007/s11664-017-5292-4 | bi_nitrate_pentahydrate |  | fe_nitrate_nonahydrate |  | 1.05 | TRUE | 2_ethoxyethanol |  |  |  |  | acetic_acid | [5 empty] | 4 | acetylacetone |  |  |  |  | ethanolamine |  |  | 0.3 | 3 | Pt/Ti/SiO2/Si |  | 1.5 | 60 | 1 | 25 |  |  | 25 | 3500 |  |  |  |  | 10 | 650 | 11 |  |  |  |  | O2 | [] |  | (101),(110),(202) |  | 1 | 1 | 0 | 0 | 0 | 0 | 0 | 0 | 1 | 1 | 0 | 0 | 0 | 0 | 1 | 0 | 0 | 0 | 0 | 0 | 0 | 1 | 0 | 0 | 0 | 1 | 0 | 0 | 0 | 0 | 0 | 0 | 0 | completed |  | Note this is "2-Ethoxyethanol" not 2-methoxyethanol | recipe references 10.1063/1.3078822, which reported impurities
224 | https://link.springer.com/article/10.1007/s10854-021-06571-5 | 10.1007/s10854-021-06571-5 | bi_nitrate_pentahydrate |  | fe_nitrate_nonahydrate |  |  |  | 2_methoxyethanol | [11 empty] | acetic_anhydride | 2 | [6 empty] | 0.02 |  | glass |  | 0.5 | 60 |  |  |  |  | 50 | 3000 |  |  | 5 | 350 |  |  | 7 |  |  | 2 | 550 |  | [] | R3c | (101),(012),(110) |  | 1 | 1 | 0 | 0 | 0 | 0 | 0 | 0 | 0 | 1 | 0 | 0 | 0 | 0 | 0 | 0 | 0 | 0 | 1 | 0 | 0 | 0 | 0 | 0 | 0 | 0 | 0 | 0 | 0 | 0 | 0 | 0 | 0 | completed |  | Cannot deduce specific thicknesses | Precursors dissolved in 2-MOE to make a 0.02M solution, then 2 ml of acetic acid anhydrate was added to increase pH. Filtering after stirring. Precleaning of substrate to remove impurities. Spinning 3000 rpm for 50 s.
225 | https://link.springer.com/article/10.1007/s10854-021-06571-5 | 10.1007/s10854-021-06571-5 | bi_nitrate_pentahydrate |  | fe_nitrate_nonahydrate |  |  |  | 2_methoxyethanol | [11 empty] | acetic_anhydride | 2 | [6 empty] | 0.02 |  | glass |  | 0.5 | 60 |  |  |  |  | 50 | 3000 |  |  | 5 | 350 |  |  | 8 |  |  | 2 | 550 |  | [] | R3c | (101),(012),(110) |  | 1 | 1 | 0 | 0 | 0 | 0 | 0 | 0 | 0 | 1 | 0 | 0 | 0 | 0 | 0 | 0 | 0 | 0 | 1 | 0 | 0 | 0 | 0 | 0 | 0 | 0 | 0 | 0 | 0 | 0 | 0 | 0 | 0 | completed |  | Cannot deduce specific thicknesses | Precursors dissolved in 2-MOE to make a 0.02M solution, then 2 ml of acetic acid anhydrate was added to increase pH. Filtering after stirring. Precleaning of substrate to remove impurities. Spinning 3000 rpm for 50 s.
226 | https://link.springer.com/article/10.1007/s10854-021-06571-5 | 10.1007/s10854-021-06571-5 | bi_nitrate_pentahydrate |  | fe_nitrate_nonahydrate |  |  |  | 2_methoxyethanol | [11 empty] | acetic_anhydride | 2 | [6 empty] | 0.02 |  | glass |  | 0.5 | 60 |  |  |  |  | 50 | 3000 |  |  | 5 | 350 |  |  | 9 |  |  | 2 | 550 |  | [] | R3c | (101),(012),(110) |  | 1 | 1 | 0 | 0 | 0 | 0 | 0 | 0 | 0 | 1 | 0 | 0 | 0 | 0 | 0 | 0 | 0 | 0 | 1 | 0 | 0 | 0 | 0 | 0 | 0 | 0 | 0 | 0 | 0 | 0 | 0 | 0 | 0 | completed |  | Cannot deduce specific thicknesses | Precursors dissolved in 2-MOE to make a 0.02M solution, then 2 ml of acetic acid anhydrate was added to increase pH. Filtering after stirring. Precleaning of substrate to remove impurities. Spinning 3000 rpm for 50 s.
227 | https://www.worldscientific.com/doi/epdf/10.1142/S2010135X21400075 | 10.1142/S2010135X21400075 | bi_nitrate_pentahydrate |  | fe_nitrate_nonahydrate | [15 empty] | acetic_acid_glacial | [9 empty] | Pt/TiO2/SiO2/Si | Si(100) | 0.5 | 80 |  |  |  |  | 30 | 5000 |  |  | 5 | 250 | 30 | 600 | 4 |  |  |  |  | air | [] | R3c |  | 500 | 1 | 1 | 0 | 0 | 0 | 0 | 0 | 0 | 0 | 0 | 0 | 0 | 0 | 0 | 0 | 1 | 0 | 0 | 0 | 0 | 0 | 0 | 0 | 0 | 0 | 0 | 0 | 0 | 0 | 0 | 0 | 0 | 0 | completed |  | Varying rate of crystallization ramping heat for each, not capture well by data structure; might remove? | Stirring first 10 min at 57C. Spinning at 5000 rpm for 30 s. Rhombohedral structure R3c of obtained BFO, it has grains and many pores.
228 | https://www.worldscientific.com/doi/epdf/10.1142/S2010135X21400075 | 10.1142/S2010135X21400075 | bi_nitrate_pentahydrate |  | fe_nitrate_nonahydrate | [15 empty] | acetic_acid_glacial | [9 empty] | Pt/TiO2/SiO2/Si | Si(100) | 0.5 | 80 |  |  |  |  | 30 | 5000 |  |  | 5 | 250 | 30 | 600 | 3 |  |  |  |  | air | [] | R3c |  | 500 | 1 | 1 | 0 | 0 | 0 | 0 | 0 | 0 | 0 | 0 | 0 | 0 | 0 | 0 | 0 | 1 | 0 | 0 | 0 | 0 | 0 | 0 | 0 | 0 | 0 | 0 | 0 | 0 | 0 | 0 | 0 | 0 | 0 | completed |  | Varying rate of crystallization ramping heat for each, not capture well by data structure; might remove? | Stirring first 10 min at 57C. Spinning at 5000 rpm for 30 s. Rhombohedral structure R3c of obtained BFO, it has grains and many pores.
229 | https://www.worldscientific.com/doi/epdf/10.1142/S2010135X21400075 | 10.1142/S2010135X21400075 | bi_nitrate_pentahydrate |  | fe_nitrate_nonahydrate | [15 empty] | acetic_acid_glacial | [9 empty] | Pt/TiO2/SiO2/Si | Si(100) | 0.5 | 80 |  |  |  |  | 30 | 5000 |  |  | 5 | 250 | 30 | 600 | 3 |  |  | 0.5 | 600 | air | [] | R3c |  | 500 | 1 | 1 | 0 | 0 | 0 | 0 | 0 | 0 | 0 | 0 | 0 | 0 | 0 | 0 | 0 | 1 | 0 | 0 | 0 | 0 | 0 | 0 | 0 | 0 | 0 | 0 | 0 | 0 | 0 | 0 | 0 | 0 | 0 | completed |  | Varying rate of crystallization ramping heat for each, not capture well by data structure | Stirring first 10 min at 57C. Spinning at 5000 rpm for 30 s. Rhombohedral structure R3c of obtained BFO, it has grains and many pores.
230 | https://iopscience.iop.org/article/10.1088/1361-6463/abe6cf | 10.1088/1361-6463/abe6cf | bi_nitrate_pentahydrate |  | fe_nitrate_nonahydrate |  | 1.1 |  | ethylene_glycol | 50 | [20 empty] | glass | [18 empty] | 2 | 550 | air | [] | R3c | (012),(104),(110) | 750 | 1 | 1 | 0 | 0 | 0 | 0 | 0 | 0 | 0 | 0 | 1 | 0 | 0 | 0 | 0 | 0 | 0 | 0 | 0 | 0 | 0 | 0 | 0 | 0 | 0 | 0 | 0 | 0 | 0 | 0 | 0 | 0 | 0 | completed |  | spray pyrolysis, might remove? | spray pyrolysis technique at 450C w flow rate of 2 ml/min
231 | https://link.springer.com/article/10.1007/s10832-012-9688-5 | 10.1007/s10832-012-9688-5 | bi_nitrate_pentahydrate |  | fe_nitrate_nonahydrate |  | 1.05 |  | 2_methoxyethanol |  | ethylene_glycol |  |  | acetic_acid | [16 empty] | Pt/Ti/SiO2/Si | Pt(111), Si(100) | 3 | 25 |  |  |  |  | 25 | 3500 |  |  | 10 | 360 |  |  | 12 |  |  | 0.5 | 550 | N2 | [] | R3c | (100),(110),(1-10) | 300 | 1 | 1 | 0 | 0 | 0 | 0 | 0 | 0 | 0 | 1 | 1 | 0 | 0 | 0 | 1 | 0 | 0 | 0 | 0 | 0 | 0 | 0 | 0 | 0 | 0 | 0 | 0 | 0 | 0 | 0 | 0 | 0 | 0 | completed |  |  | At 40C: 2-MOE, EG mixed by stirring for 30 min, added Bi(NO3)3-5H2o and stirred for 30 min, added acetic acid and stirred for 30 min, added Fe(NO3)3-9N2O and stirred for 30 min. Spinning 3500 rpm for 25 s. Prebacked 12 times. Rhombohedral structure R3c of obtained BFO, it has grains and many pores.
232 | https://iopscience.iop.org/article/10.1149/2.0711908jes | 10.1149/2.0711908jes | bi_nitrate_pentahydrate | 6 mmol | fe_nitrate_nonahydrate | 6 mmol | 1 |  | ethylene_glycol | 20 | [15 empty] | PEO-PPO-PEO | 1 g |  | 0.3 |  | glass/FTO |  | 0.5 |  | 1 |  |  |  | 40 | 1400 | [7 empty] | 0.5 | 150 | 0.33333333 | 550 |  | [] |  | (012),(104),(110) |  | 1 | 1 | 0 | 0 | 0 | 0 | 0 | 0 | 0 | 0 | 1 | 0 | 0 | 0 | 0 | 0 | 0 | 0 | 0 | 0 | 0 | 0 | 0 | 0 | 0 | 0 | 0 | 1 | 0 | 0 | 0 | 0 | 0 | completed |  |  | Spinning at 1400 rpm for 40 s. 6mmol of Bi(NO3)3-5H2o + 6 mmol of Fe(NO3)3-9H2O are dissolved in 20 mL of ethylene glycol.
233 | https://www.mdpi.com/2079-4991/10/9/1798/htm | 10.3390/nano10091798 | bi_nitrate_pentahydrate |  | fe_nitrate_nonahydrate |  |  |  | ethylene_glycol | [19 empty] | 0.2 |  | Si |  |  |  | 1 | 25 | 3 | 500 | 20 | 4000 |  |  | 6 | 350 |  |  | several |  |  | 1 | 500 | air | [] | R3c | (012),(104),(110),(006),(202),(024),(116),(122),(018),(214) | 308 | 1 | 1 | 0 | 0 | 0 | 0 | 0 | 0 | 0 | 0 | 1 | 0 | 0 | 0 | 0 | 0 | 0 | 0 | 0 | 0 | 0 | 0 | 0 | 0 | 0 | 0 | 0 | 0 | 0 | 0 | 0 | 0 | 0 | completed |  | Bi:Fe ratio "specific" but not given (likely 1.03 since these are same authors as next row); looks like Bi2Fe4O9 appears only for doped sample | spinning: 500 rpm for 3 s and 4000 rpm for 20 s
234 | https://pubs.acs.org/doi/10.1021/acsomega.0c04076 | 10.1021/acsomega.0c04076 | bi_nitrate_pentahydrate |  | fe_nitrate_nonahydrate |  | 1.03 |  | ethylene_glycol | [19 empty] | 0.2 |  | Si | Si(100) |  | 25 |  | 25 | 3 | 500 | 20 | 4000 |  |  | 6 | 350 |  |  | several |  |  | 1 | 500 | air | [] | R3c | (012),(104),(110),(006),(202),(024),(116),(122),(018),(214) | 258 | 1 | 1 | 0 | 0 | 0 | 0 | 0 | 0 | 0 | 0 | 1 | 0 | 0 | 0 | 0 | 0 | 0 | 0 | 0 | 0 | 0 | 0 | 0 | 0 | 0 | 0 | 0 | 0 | 0 | 0 | 0 | 0 | 0 | completed |  |  | mixed in suitable proportions. stirring at 500 rpm for 3 s and 4000 rpm for 20 s. Rhombohedral structure R3c of obtained BFO.
235 | https://www.sciencedirect.com/science/article/pii/S2352940720301864 | 10.1016/j.apmt.2020.100740 | bi_nitrate_pentahydrate |  | fe_nitrate_nonahydrate |  | 1.075 |  | 2_methoxyethanol | [11 empty] | acetic_acid_glacial | [7 empty] | 0.16 |  | Pt/TiO2/SiO2/Si | Si(100) | 0.1666666667 | 50 | [15 empty] | 0.66666667 | 600 | air | [] | R3c | (012),(104),(110),(113),(202),(024),(116),(122),(018),(214) | 500 | 1 | 1 | 0 | 0 | 0 | 0 | 0 | 0 | 0 | 1 | 0 | 0 | 0 | 0 | 0 | 1 | 0 | 0 | 0 | 0 | 0 | 0 | 0 | 0 | 0 | 0 | 0 | 0 | 0 | 0 | 0 | 0 | 0 | completed |  |  | Rhombohedral structure R3c of obtained BFO.
236 | https://pubs.acs.org/doi/pdf/10.1021/acsaelm.0c00891 | 10.1021/acsaelm.0c00891 | bi_nitrate_pentahydrate |  | fe_nitrate_nonahydrate |  | 1 |  | 2_methoxyethanol | 10 | [10 empty] | acetic_anhydride | 5 |  |  | 2 |  |  |  | 0.25 |  | LAO | LAO(001) | 1 | [5 empty] | 10 | 4000 |  |  | 30 | 450 | 30 | 640 | 1 |  |  |  |  | O2 | [] |  | (001),(002) | 45 | 1 | 1 | 0 | 0 | 0 | 0 | 0 | 0 | 0 | 1 | 0 | 0 | 0 | 0 | 0 | 0 | 0 | 0 | 1 | 0 | 0 | 0 | 0 | 0 | 0 | 0 | 0 | 0 | 0 | 0 | 0 | 0 | 0 | completed |  | Assuming pyrolysis and crystalization are repeated ("...cooling process conducted after each heat treatment."); only considering final layer concentration | All samples have T'-, R'-BFO phases. Considered as pure.
237 | https://pubs.acs.org/doi/pdf/10.1021/acsaelm.0c00891 | 10.1021/acsaelm.0c00891 | bi_nitrate_pentahydrate |  | fe_nitrate_nonahydrate |  | 1 |  | 2_methoxyethanol | 10 | [10 empty] | acetic_anhydride | 5 |  |  | 2 |  |  |  | 0.25 |  | LAO | LAO(001) | 1 | [5 empty] | 10 | 4000 |  |  | 30 | 450 | 30 | 640 | 2 |  |  |  |  | O2 | [] |  | (001),(002) | 80 | 1 | 1 | 0 | 0 | 0 | 0 | 0 | 0 | 0 | 1 | 0 | 0 | 0 | 0 | 0 | 0 | 0 | 0 | 1 | 0 | 0 | 0 | 0 | 0 | 0 | 0 | 0 | 0 | 0 | 0 | 0 | 0 | 0 | completed |  | Assuming pyrolysis and crystalization are repeated ("...cooling process conducted after each heat treatment."); only considering final layer concentration | All samples have T'-, R'-BFO phases. Considered as pure.
238 | https://pubs.acs.org/doi/pdf/10.1021/acsaelm.0c00891 | 10.1021/acsaelm.0c00891 | bi_nitrate_pentahydrate |  | fe_nitrate_nonahydrate |  | 1 |  | 2_methoxyethanol | 10 | [10 empty] | acetic_anhydride | 5 |  |  | 2 |  |  |  | 0.25 |  | LAO | LAO(001) | 1 | [5 empty] | 10 | 4000 |  |  | 30 | 450 | 30 | 640 | 3 |  |  |  |  | O2 | [] |  | (001),(002) | 145 | 1 | 1 | 0 | 0 | 0 | 0 | 0 | 0 | 0 | 1 | 0 | 0 | 0 | 0 | 0 | 0 | 0 | 0 | 1 | 0 | 0 | 0 | 0 | 0 | 0 | 0 | 0 | 0 | 0 | 0 | 0 | 0 | 0 | completed |  | Assuming pyrolysis and crystalization are repeated ("...cooling process conducted after each heat treatment."); only considering final layer concentration | All samples have T'-, R'-BFO phases. Considered as pure.
239 | https://pubs.acs.org/doi/pdf/10.1021/acsaelm.0c00891 | 10.1021/acsaelm.0c00891 | bi_nitrate_pentahydrate |  | fe_nitrate_nonahydrate |  | 1 |  | 2_methoxyethanol | 10 | [10 empty] | acetic_anhydride | 5 |  |  | 2 |  |  |  | 0.25 |  | LAO | LAO(001) | 1 | [5 empty] | 10 | 4000 |  |  | 30 | 450 | 30 | 640 | 4 |  |  |  |  | O2 | [] |  | (001),(002) | 250 | 1 | 1 | 0 | 0 | 0 | 0 | 0 | 0 | 0 | 1 | 0 | 0 | 0 | 0 | 0 | 0 | 0 | 0 | 1 | 0 | 0 | 0 | 0 | 0 | 0 | 0 | 0 | 0 | 0 | 0 | 0 | 0 | 0 | completed |  | Assuming pyrolysis and crystalization are repeated ("...cooling process conducted after each heat treatment."); only considering final layer concentration | All samples have T'-, R'-BFO phases. Considered as pure.
240 | https://pubs.acs.org/doi/pdf/10.1021/acsaelm.0c00891 | 10.1021/acsaelm.0c00891 | bi_nitrate_pentahydrate |  | fe_nitrate_nonahydrate |  | 1 |  | 2_methoxyethanol | 10 | [10 empty] | acetic_anhydride | 5 |  |  | 2 |  |  |  | 0.25 |  | LAO/LSMO | LAO(001) | 1 | [5 empty] | 10 | 4000 |  |  | 30 | 450 | 30 | 520 | 2 |  |  |  |  | O2 | [] |  | (001),(002) | 80 | 1 | 1 | 0 | 0 | 0 | 0 | 0 | 0 | 0 | 1 | 0 | 0 | 0 | 0 | 0 | 0 | 0 | 0 | 1 | 0 | 0 | 0 | 0 | 0 | 0 | 0 | 0 | 0 | 0 | 0 | 0 | 0 | 0 | completed |  | Assuming pyrolysis and crystalization are repeated ("...cooling process conducted after each heat treatment."); only considering final layer concentration | All samples have T'-, R'-BFO phases. Considered as pure. Precursor concentration: 1st layer 0.2 M, 2nd layer 0.25 M.
241 | https://pubs.acs.org/doi/pdf/10.1021/acsaelm.0c00891 | 10.1021/acsaelm.0c00891 | bi_nitrate_pentahydrate |  | fe_nitrate_nonahydrate |  | 1 |  | 2_methoxyethanol | 10 | [10 empty] | acetic_anhydride | 5 |  |  | 2 |  |  |  | 0.25 |  | LAO/LSMO | LAO(001) | 1 | [5 empty] | 10 | 4000 |  |  | 30 | 450 | 30 | 580 | 2 |  |  |  |  | O2 | [] |  | (001),(002) | 80 | 1 | 1 | 0 | 0 | 0 | 0 | 0 | 0 | 0 | 1 | 0 | 0 | 0 | 0 | 0 | 0 | 0 | 0 | 1 | 0 | 0 | 0 | 0 | 0 | 0 | 0 | 0 | 0 | 0 | 0 | 0 | 0 | 0 | completed |  | Assuming pyrolysis and crystalization are repeated ("...cooling process conducted after each heat treatment."); only considering final layer concentration | All samples have T'-, R'-BFO phases. Considered as pure. Precursor concentration: 1st layer 0.2 M, 2nd layer 0.25 M.
242 | https://pubs.acs.org/doi/pdf/10.1021/acsaelm.0c00891 | 10.1021/acsaelm.0c00891 | bi_nitrate_pentahydrate |  | fe_nitrate_nonahydrate |  | 1 |  | 2_methoxyethanol | 10 | [10 empty] | acetic_anhydride | 5 |  |  | 2 |  |  |  | 0.25 |  | LAO/LSMO | LAO(001) | 1 | [5 empty] | 10 | 4000 |  |  | 30 | 450 | 10 | 640 | 2 |  |  |  |  | O2 | [] |  | (001),(002) | 80 | 1 | 1 | 0 | 0 | 0 | 0 | 0 | 0 | 0 | 1 | 0 | 0 | 0 | 0 | 0 | 0 | 0 | 0 | 1 | 0 | 0 | 0 | 0 | 0 | 0 | 0 | 0 | 0 | 0 | 0 | 0 | 0 | 0 | completed |  | Assuming pyrolysis and crystalization are repeated ("...cooling process conducted after each heat treatment."); only considering final layer concentration | All samples have T'-, R'-BFO phases. Considered as pure. Precursor concentration: 1st layer 0.2 M, 2nd layer 0.25 M.
243 | https://pubs.acs.org/doi/pdf/10.1021/acsaelm.0c00891 | 10.1021/acsaelm.0c00891 | bi_nitrate_pentahydrate |  | fe_nitrate_nonahydrate |  | 1 |  | 2_methoxyethanol | 10 | [10 empty] | acetic_anhydride | 5 |  |  | 2 |  |  |  | 0.25 |  | LAO/LSMO | LAO(001) | 1 | [5 empty] | 10 | 4000 |  |  | 30 | 450 | 30 | 640 | 2 |  |  |  |  | O2 | [] |  | (001),(002) | 80 | 1 | 1 | 0 | 0 | 0 | 0 | 0 | 0 | 0 | 1 | 0 | 0 | 0 | 0 | 0 | 0 | 0 | 0 | 1 | 0 | 0 | 0 | 0 | 0 | 0 | 0 | 0 | 0 | 0 | 0 | 0 | 0 | 0 | completed |  | Assuming pyrolysis and crystalization are repeated ("...cooling process conducted after each heat treatment."); only considering final layer concentration | All samples have T'-, R'-BFO phases. Considered as pure. Precursor concentration: 1st layer 0.2 M, 2nd layer 0.25 M.
244 | https://pubs.acs.org/doi/pdf/10.1021/acsaelm.0c00891 | 10.1021/acsaelm.0c00891 | bi_nitrate_pentahydrate |  | fe_nitrate_nonahydrate |  | 1 |  | 2_methoxyethanol | 10 | [10 empty] | acetic_anhydride | 5 |  |  | 2 |  |  |  | 0.25 |  | LAO/LSMO | LAO(001) | 1 | [5 empty] | 10 | 4000 |  |  | 30 | 450 | 50 | 640 | 2 |  |  |  |  | O2 | [] |  | (001),(002) | 80 | 1 | 1 | 0 | 0 | 0 | 0 | 0 | 0 | 0 | 1 | 0 | 0 | 0 | 0 | 0 | 0 | 0 | 0 | 1 | 0 | 0 | 0 | 0 | 0 | 0 | 0 | 0 | 0 | 0 | 0 | 0 | 0 | 0 | completed |  | Assuming pyrolysis and crystalization are repeated ("...cooling process conducted after each heat treatment."); only considering final layer concentration | All samples have T'-, R'-BFO phases. Considered as pure. Precursor concentration: 1st layer 0.2 M, 2nd layer 0.25 M.
245 | https://pubs.acs.org/doi/pdf/10.1021/acsaelm.0c00891 | 10.1021/acsaelm.0c00891 | bi_nitrate_pentahydrate |  | fe_nitrate_nonahydrate |  | 1 |  | 2_methoxyethanol | 10 | [10 empty] | acetic_anhydride | 5 |  |  | 2 |  |  |  | 0.25 |  | LAO/LSMO | LAO(001) | 1 | [5 empty] | 10 | 4000 |  |  | 30 | 450 | 30 | 700 | 2 |  |  |  |  | O2 | ['Bi2O3'] |  | (001),(002) | 80 | 1 | 1 | 0 | 0 | 0 | 0 | 0 | 0 | 0 | 1 | 0 | 0 | 0 | 0 | 0 | 0 | 0 | 0 | 1 | 0 | 0 | 0 | 0 | 0 | 0 | 0 | 0 | 0 | 0 | 0 | 0 | 0 | 0 | completed |  | Assuming pyrolysis and crystalization are repeated ("...cooling process conducted after each heat treatment."); only considering final layer concentration | All samples have T'-, R'-BFO phases. Considered as pure. Precursor concentration: 1st layer 0.2 M, 2nd layer 0.25 M.
246 | https://www.sciencedirect.com/science/article/pii/S0040609020300675?via%3Dihub | 10.1016/j.tsf.2020.137852 | bi_nitrate_pentahydrate |  | fe_nitrate_nonahydrate |  | 1.05 |  | ethylene_glycol | [16 empty] | polyvinylpyrrolidone |  |  | 0.25 |  | glass/FTO |  | 0.8333333 | 70 | 1 |  | 6 | 500 | 30 | 4500 | 3 | 140 | 5 | 300 |  |  | 12 |  |  | 1 | 550 |  | [] |  | (012),(104),(110),(202),(024),(122),(214) | 700 | 1 | 1 | 0 | 0 | 0 | 0 | 0 | 0 | 0 | 0 | 1 | 0 | 0 | 0 | 1 | 0 | 0 | 0 | 0 |  | 0 | 0 | 0 | 0 | 0 | 0 | 0 | 0 | 1 | 0 | 0 | 0 | 0 | completed |  |  | Spinning at 500 rpm for 6 s and 4500 rpm for 30 s.
247 | https://pubs.rsc.org/en/content/articlehtml/2020/tc/d0tc04593d | 10.1039/d0tc04593d | bi_nitrate_pentahydrate |  | fe_nitrate_nonahydrate |  |  |  | acetic_acid |  | ethanol |  | 3 | acetylacetone | [16 empty] | glass/ITO |  |  |  | 1 | 25 | [7 empty] | 200 | 0.33333333 | 525 | several | [5 empty] | [] | R3c | (012),(104),(110),(202),(024),(116),(122),(300) | 750 | 1 | 1 | 0 | 0 | 0 | 0 | 0 | 0 | 0 | 0 | 0 | 0 | 0 | 0 | 1 | 0 | 0 | 0 | 0 | 0 | 1 | 0 | 0 | 0 | 0 | 1 | 0 | 0 | 0 | 0 | 0 | 0 | 0 | completed |  |  | ethanol_acetic_ratio = 0.333333
248 | https://aip.scitation.org/doi/10.1063/1.2191947 | 10.1063/1.2191947 | bi_nitrate_pentahydrate |  | fe_nitrate_nonahydrate |  | 1.05 |  | 2_methoxyethanol |  |  |  |  | citric_acid | [14 empty] | 0.2 |  | Pt/Ti/SiO2/Si | Pt(111) | [8 empty] | 30 | 80 | 5 | 400 |  |  | several |  |  | 0.1 | 630 | air | [] | R3m | (010),(110),(-110),(020),(120),(-120),(121),(-1-12) | 80 | 1 | 1 | 0 | 0 | 0 | 0 | 0 | 0 | 0 | 1 | 0 | 0 | 0 | 0 | 0 | 0 | 0 | 1 | 0 | 0 | 0 | 0 | 0 | 0 | 0 | 0 | 0 | 0 | 0 | 0 | 0 | 0 | 0 | completed |  |  | Space group R3m
249 | https://aip.scitation.org/doi/10.1063/1.2191947 | 10.1063/1.2191947 | bi_nitrate_pentahydrate |  | fe_nitrate_nonahydrate |  | 1.05 |  | 2_methoxyethanol |  |  |  |  | citric_acid | [14 empty] | 0.2 |  | Pt/Ti/SiO2/Si | Pt(111) | [8 empty] | 30 | 80 | 5 | 400 |  |  | several |  |  | 0.1 | 630 | air | [] | R3m | (010),(110),(-110),(020),(120),(-120),(121),(-1-12) | 100 | 1 | 1 | 0 | 0 | 0 | 0 | 0 | 0 | 0 | 1 | 0 | 0 | 0 | 0 | 0 | 0 | 0 | 1 | 0 | 0 | 0 | 0 | 0 | 0 | 0 | 0 | 0 | 0 | 0 | 0 | 0 | 0 | 0 | completed |  |  | Space group R3m
250 | https://aip.scitation.org/doi/10.1063/1.2191947 | 10.1063/1.2191947 | bi_nitrate_pentahydrate |  | fe_nitrate_nonahydrate |  | 1.05 |  | 2_methoxyethanol |  |  |  |  | citric_acid | [14 empty] | 0.2 |  | Pt/Ti/SiO2/Si | Pt(111) | [8 empty] | 30 | 80 | 5 | 400 |  |  | several |  |  | 0.1 | 630 | air | [] | R3m | (010),(110),(-110),(020),(120),(-120),(121),(-1-12) | 130 | 1 | 1 | 0 | 0 | 0 | 0 | 0 | 0 | 0 | 1 | 0 | 0 | 0 | 0 | 0 | 0 | 0 | 1 | 0 | 0 | 0 | 0 | 0 | 0 | 0 | 0 | 0 | 0 | 0 | 0 | 0 | 0 | 0 | completed |  |  | Space group R3m
251 | https://link.springer.com/article/10.1007/s10854-020-04900-8 | 10.1007/s10854-020-04900-8 | bi_nitrate_pentahydrate |  | fe_nitrate_nonahydrate |  | 1.05 |  | 2_methoxyethanol | [11 empty] | acetic_anhydride |  |  |  | 3 |  |  |  | 0.3 |  | glass/FTO | [7 empty] | 15 | 4000 |  |  | 8 | 200 | 10 | 550 | several | [5 empty] | [] | R3c | (012),(104),(110),(006),(202),(024),(116),(122),(214),(300) | 510 | 1 | 1 | 0 | 0 | 0 | 0 | 0 | 0 | 0 | 1 | 0 | 0 | 0 | 0 | 0 | 0 | 0 | 0 | 1 | 0 | 0 | 0 | 0 | 0 | 0 | 0 | 0 | 0 | 0 | 0 | 0 | 0 | 0 | completed |  |  | 4000 rpm for 15 s
252 | https://www.sciencedirect.com/science/article/pii/S0272884219327063 | 10.1016/j.ceramint.2019.09.175 | bi_nitrate_pentahydrate |  | fe_nitrate_nonahydrate |  | 1.1 | TRUE | 2_methoxyethanol |  |  |  |  | acetic_acid |  | diethanolamine | [14 empty] | Pt/TiO2/SiO2/Si |  | 5 | 40 |  |  |  |  | 45 | 3000 |  |  | 2 | 250 |  |  | 6 |  |  | 6 | 550 |  | ['Bi2Fe4O9'] | R3c | (012),(104),(110),(113),(024),(116),(125),(220) |  | 1 | 1 | 0 | 0 | 0 | 0 | 0 | 0 | 1 | 1 | 0 | 0 | 0 | 0 | 1 | 0 | 0 | 0 | 0 | 0 | 0 | 0 | 1 | 0 | 0 | 0 | 0 | 0 | 0 | 0 | 0 | 0 | 0 | completed |  |  | stirring 400 rpm 15 s at 40 C. The Si/SiO2/TiO2/Pt substrate was chosen as the Pt thin layerhelps to improve the electrical properties by modifying the grainsize of polarization domains. Spin-coating 3000 rpm 45 s. Final flims R3c.
253 | https://iopscience.iop.org/article/10.1088/2053-1591/ab3a71 | 10.1088/2053-1591/ab3a71 | bi_nitrate_pentahydrate |  | fe_nitrate_nonahydrate |  | 1.05 |  | 2_methoxyethanol | [19 empty] | 0.25 |  | Si(100) | Si(100) | 8 | 25 | 1 |  |  |  | 20 | 4000 |  |  | 25 | 300 | 5 | 600 | several |  |  |  |  | air | [] |  | (001),(110),(1-10),(002) |  | 1 | 1 | 0 | 0 | 0 | 0 | 0 | 0 | 0 | 1 | 0 | 0 | 0 | 0 | 0 | 0 | 0 | 0 | 0 | 0 | 0 | 0 | 0 | 0 | 0 | 0 | 0 | 0 | 0 | 0 | 0 | 0 | 0 | completed |  | Quite a few experiments, assumed some values for several (i.e. 600C annealing for thickness study) | spin-coating 4000 rpm 20 s. It is a randomly oriented polycrystalline film for the BFO films grown on Pt/Ti/SiO2/Si and Si substrates, while a highly (00l)-preferred crystalline orientation for the BFO film grown on LNO/Si. This may be attributed to the fact that the LNO sol tends to form a stable perovskite phase crystal structure on Si substrate and LNO has a good in-plane lattice match with Si ([110]LNO//[100]Si), thus the grains will be easily grown along the lowest free energy plane of (00l), eventually leading to an excellent (00l)-preferred orientation in LNO film layer
254 | https://iopscience.iop.org/article/10.1088/2053-1591/ab3a71 | 10.1088/2053-1591/ab3a71 | bi_nitrate_pentahydrate |  | fe_nitrate_nonahydrate |  | 1.05 |  | 2_methoxyethanol | [19 empty] | 0.25 |  | Pt(111)/Ti/SiO2/Si | Pt(111) | 8 | 25 | 1 |  |  |  | 20 | 4000 |  |  | 25 | 300 | 5 | 600 | several |  |  |  |  | air | [] |  | (001),(110),(1-10),(002) |  | 1 | 1 | 0 | 0 | 0 | 0 | 0 | 0 | 0 | 1 | 0 | 0 | 0 | 0 | 0 | 0 | 0 | 0 | 0 | 0 | 0 | 0 | 0 | 0 | 0 | 0 | 0 | 0 | 0 | 0 | 0 | 0 | 0 | completed |  | Quite a few experiments, assumed some values for several (i.e. 600C annealing for thickness study) | spin-coating 4000 rpm 20 s. It is a randomly oriented polycrystalline film for the BFO films grown on Pt/Ti/SiO2/Si and Si substrates, while a highly (00l)-preferred crystalline orientation for the BFO film grown on LNO/Si. This may be attributed to the fact that the LNO sol tends to form a stable perovskite phase crystal structure on Si substrate and LNO has a good in-plane lattice match with Si ([110]LNO//[100]Si), thus the grains will be easily grown along the lowest free energy plane of (00l), eventually leading to an excellent (00l)-preferred orientation in LNO film layer
255 | https://iopscience.iop.org/article/10.1088/2053-1591/ab3a71 | 10.1088/2053-1591/ab3a71 | bi_nitrate_pentahydrate |  | fe_nitrate_nonahydrate |  | 1.05 |  | 2_methoxyethanol | [19 empty] | 0.25 |  | LNO/Si(100) | Si(100) | 8 | 25 | 1 |  |  |  | 20 | 4000 |  |  | 25 | 300 | 5 | 500 | several |  |  |  |  | air | [] |  | (001),(002) |  | 1 | 1 | 0 | 0 | 0 | 0 | 0 | 0 | 0 | 1 | 0 | 0 | 0 | 0 | 0 | 0 | 0 | 0 | 0 | 0 | 0 | 0 | 0 | 0 | 0 | 0 | 0 | 0 | 0 | 0 | 0 | 0 | 0 | completed |  | Quite a few experiments, assumed some values for several (i.e. 600C annealing for thickness study) | spin-coating 4000 rpm 20 s. It is a randomly oriented polycrystalline film for the BFO films grown on Pt/Ti/SiO2/Si and Si substrates, while a highly (00l)-preferred crystalline orientation for the BFO film grown on LNO/Si. This may be attributed to the fact that the LNO sol tends to form a stable perovskite phase crystal structure on Si substrate and LNO has a good in-plane lattice match with Si ([110]LNO//[100]Si), thus the grains will be easily grown along the lowest free energy plane of (00l), eventually leading to an excellent (00l)-preferred orientation in LNO film layer
256 | https://iopscience.iop.org/article/10.1088/2053-1591/ab3a71 | 10.1088/2053-1591/ab3a71 | bi_nitrate_pentahydrate |  | fe_nitrate_nonahydrate |  | 1.05 |  | 2_methoxyethanol | [19 empty] | 0.25 |  | LNO/Si(100) | Si(100) | 8 | 25 | 1 |  |  |  | 20 | 4000 |  |  | 25 | 300 | 5 | 600 | several |  |  |  |  | air | [] |  | (001),(110),(002) | 150 | 1 | 1 | 0 | 0 | 0 | 0 | 0 | 0 | 0 | 1 | 0 | 0 | 0 | 0 | 0 | 0 | 0 | 0 | 0 | 0 | 0 | 0 | 0 | 0 | 0 | 0 | 0 | 0 | 0 | 0 | 0 | 0 | 0 | completed |  | Quite a few experiments, assumed some values for several (i.e. 600C annealing for thickness study) | spin-coating 4000 rpm 20 s. It is a randomly oriented polycrystalline film for the BFO films grown on Pt/Ti/SiO2/Si and Si substrates, while a highly (00l)-preferred crystalline orientation for the BFO film grown on LNO/Si. This may be attributed to the fact that the LNO sol tends to form a stable perovskite phase crystal structure on Si substrate and LNO has a good in-plane lattice match with Si ([110]LNO//[100]Si), thus the grains will be easily grown along the lowest free energy plane of (00l), eventually leading to an excellent (00l)-preferred orientation in LNO film layer
257 | https://iopscience.iop.org/article/10.1088/2053-1591/ab3a71 | 10.1088/2053-1591/ab3a71 | bi_nitrate_pentahydrate |  | fe_nitrate_nonahydrate |  | 1.05 |  | 2_methoxyethanol | [19 empty] | 0.25 |  | LNO/Si(100) | Si(100) | 8 | 25 | 1 |  |  |  | 20 | 4000 |  |  | 25 | 300 | 5 | 600 | several |  |  |  |  | air | [] |  | (001),(110),(111),(002) | 300 | 1 | 1 | 0 | 0 | 0 | 0 | 0 | 0 | 0 | 1 | 0 | 0 | 0 | 0 | 0 | 0 | 0 | 0 | 0 | 0 | 0 | 0 | 0 | 0 | 0 | 0 | 0 | 0 | 0 | 0 | 0 | 0 | 0 | completed |  | Quite a few experiments, assumed some values for several (i.e. 600C annealing for thickness study) | spin-coating 4000 rpm 20 s. It is a randomly oriented polycrystalline film for the BFO films grown on Pt/Ti/SiO2/Si and Si substrates, while a highly (00l)-preferred crystalline orientation for the BFO film grown on LNO/Si. This may be attributed to the fact that the LNO sol tends to form a stable perovskite phase crystal structure on Si substrate and LNO has a good in-plane lattice match with Si ([110]LNO//[100]Si), thus the grains will be easily grown along the lowest free energy plane of (00l), eventually leading to an excellent (00l)-preferred orientation in LNO film layer
258 | https://iopscience.iop.org/article/10.1088/2053-1591/ab3a71 | 10.1088/2053-1591/ab3a71 | bi_nitrate_pentahydrate |  | fe_nitrate_nonahydrate |  | 1.05 |  | 2_methoxyethanol | [19 empty] | 0.25 |  | LNO/Si(100) | Si(100) | 8 | 25 | 1 |  |  |  | 20 | 4000 |  |  | 25 | 300 | 5 | 600 | several |  |  |  |  | air | [] |  | (001),(110),(111),(002) | 450 | 1 | 1 | 0 | 0 | 0 | 0 | 0 | 0 | 0 | 1 | 0 | 0 | 0 | 0 | 0 | 0 | 0 | 0 | 0 | 0 | 0 | 0 | 0 | 0 | 0 | 0 | 0 | 0 | 0 | 0 | 0 | 0 | 0 | completed |  | Quite a few experiments, assumed some values for several (i.e. 600C annealing for thickness study) | spin-coating 4000 rpm 20 s. It is a randomly oriented polycrystalline film for the BFO films grown on Pt/Ti/SiO2/Si and Si substrates, while a highly (00l)-preferred crystalline orientation for the BFO film grown on LNO/Si. This may be attributed to the fact that the LNO sol tends to form a stable perovskite phase crystal structure on Si substrate and LNO has a good in-plane lattice match with Si ([110]LNO//[100]Si), thus the grains will be easily grown along the lowest free energy plane of (00l), eventually leading to an excellent (00l)-preferred orientation in LNO film layer
259 | https://iopscience.iop.org/article/10.1088/2053-1591/ab3a71 | 10.1088/2053-1591/ab3a71 | bi_nitrate_pentahydrate |  | fe_nitrate_nonahydrate |  | 1.05 |  | 2_methoxyethanol | [19 empty] | 0.25 |  | LNO/Si(100) | Si(100) | 8 | 25 | 1 |  |  |  | 20 | 4000 |  |  | 25 | 300 | 5 | 600 | several |  |  |  |  | air | [] |  | (001),(110),(111),(002) | 600 | 1 | 1 | 0 | 0 | 0 | 0 | 0 | 0 | 0 | 1 | 0 | 0 | 0 | 0 | 0 | 0 | 0 | 0 | 0 | 0 | 0 | 0 | 0 | 0 | 0 | 0 | 0 | 0 | 0 | 0 | 0 | 0 | 0 | completed |  | Quite a few experiments, assumed some values for several (i.e. 600C annealing for thickness study) | spin-coating 4000 rpm 20 s. It is a randomly oriented polycrystalline film for the BFO films grown on Pt/Ti/SiO2/Si and Si substrates, while a highly (00l)-preferred crystalline orientation for the BFO film grown on LNO/Si. This may be attributed to the fact that the LNO sol tends to form a stable perovskite phase crystal structure on Si substrate and LNO has a good in-plane lattice match with Si ([110]LNO//[100]Si), thus the grains will be easily grown along the lowest free energy plane of (00l), eventually leading to an excellent (00l)-preferred orientation in LNO film layer
260 | https://iopscience.iop.org/article/10.1088/2053-1591/ab3a71 | 10.1088/2053-1591/ab3a71 | bi_nitrate_pentahydrate |  | fe_nitrate_nonahydrate |  | 1.05 |  | 2_methoxyethanol | [19 empty] | 0.25 |  | LNO/Si(100) | Si(100) | 8 | 25 | 1 |  |  |  | 20 | 4000 |  |  | 25 | 300 | 5 | 600 | several |  |  |  |  | air | [] |  | (001),(110),(111),(002) | 750 | 1 | 1 | 0 | 0 | 0 | 0 | 0 | 0 | 0 | 1 | 0 | 0 | 0 | 0 | 0 | 0 | 0 | 0 | 0 | 0 | 0 | 0 | 0 | 0 | 0 | 0 | 0 | 0 | 0 | 0 | 0 | 0 | 0 | completed |  | Quite a few experiments, assumed some values for several (i.e. 600C annealing for thickness study) | spin-coating 4000 rpm 20 s. It is a randomly oriented polycrystalline film for the BFO films grown on Pt/Ti/SiO2/Si and Si substrates, while a highly (00l)-preferred crystalline orientation for the BFO film grown on LNO/Si. This may be attributed to the fact that the LNO sol tends to form a stable perovskite phase crystal structure on Si substrate and LNO has a good in-plane lattice match with Si ([110]LNO//[100]Si), thus the grains will be easily grown along the lowest free energy plane of (00l), eventually leading to an excellent (00l)-preferred orientation in LNO film layer
261 | https://iopscience.iop.org/article/10.1088/2053-1591/ab3a71 | 10.1088/2053-1591/ab3a71 | bi_nitrate_pentahydrate |  | fe_nitrate_nonahydrate |  | 1.05 |  | 2_methoxyethanol | [19 empty] | 0.25 |  | LNO/Si(100) | Si(100) | 8 | 25 | 1 |  |  |  | 20 | 4000 |  |  | 25 | 300 | 5 | 650 | several |  |  |  |  | air | [] |  | (001),(110),(002) |  | 1 | 1 | 0 | 0 | 0 | 0 | 0 | 0 | 0 | 1 | 0 | 0 | 0 | 0 | 0 | 0 | 0 | 0 | 0 | 0 | 0 | 0 | 0 | 0 | 0 | 0 | 0 | 0 | 0 | 0 | 0 | 0 | 0 | completed |  | Quite a few experiments, assumed some values for several (i.e. 600C annealing for thickness study) | spin-coating 4000 rpm 20 s. It is a randomly oriented polycrystalline film for the BFO films grown on Pt/Ti/SiO2/Si and Si substrates, while a highly (00l)-preferred crystalline orientation for the BFO film grown on LNO/Si. This may be attributed to the fact that the LNO sol tends to form a stable perovskite phase crystal structure on Si substrate and LNO has a good in-plane lattice match with Si ([110]LNO//[100]Si), thus the grains will be easily grown along the lowest free energy plane of (00l), eventually leading to an excellent (00l)-preferred orientation in LNO film layer
262 | https://iopscience.iop.org/article/10.1088/2053-1591/ab3a71 | 10.1088/2053-1591/ab3a71 | bi_nitrate_pentahydrate |  | fe_nitrate_nonahydrate |  | 1.05 |  | 2_methoxyethanol | [19 empty] | 0.25 |  | LNO/Si(100) | Si(100) | 8 | 25 | 1 |  |  |  | 20 | 4000 |  |  | 25 | 300 | 5 | 700 | several |  |  |  |  | air | ['unspecified'] |  | (001),(110),(002) |  | 1 | 1 | 0 | 0 | 0 | 0 | 0 | 0 | 0 | 1 | 0 | 0 | 0 | 0 | 0 | 0 | 0 | 0 | 0 | 0 | 0 | 0 | 0 | 0 | 0 | 0 | 0 | 0 | 0 | 0 | 0 | 0 | 0 | completed |  | Quite a few experiments, assumed some values for several (i.e. 600C annealing for thickness study) | spin-coating 4000 rpm 20 s. It is a randomly oriented polycrystalline film for the BFO films grown on Pt/Ti/SiO2/Si and Si substrates, while a highly (00l)-preferred crystalline orientation for the BFO film grown on LNO/Si. This may be attributed to the fact that the LNO sol tends to form a stable perovskite phase crystal structure on Si substrate and LNO has a good in-plane lattice match with Si ([110]LNO//[100]Si), thus the grains will be easily grown along the lowest free energy plane of (00l), eventually leading to an excellent (00l)-preferred orientation in LNO film layer
263 | https://www.sciencedirect.com/science/article/pii/S0360319919319329 | 10.1016/j.ijhydene.2019.05.076 | bi_nitrate_pentahydrate |  | fe_nitrate_nonahydrate |  |  |  | 2_methoxyethanol | 10 | polyethylene_glycol | 0.3 | [8 empty] | acetic_acid_glacial | 2 | [6 empty] | 0.2 |  |  |  | 2 | 40 |  |  |  |  | 20 | 3000 |  |  | 5 | 200 |  |  | 16 |  |  | 1 | 600 | air | [] | R3c | (102),(104),(110),(006),(202),(024),(116),(112),(018),(224),(208),(220) | 467 | 1 | 1 | 0 | 0 | 0 | 0 | 0 | 0 | 0 | 1 | 0 | 1 | 0 | 0 | 0 | 1 | 0 | 0 | 0 | 0 | 0 | 0 | 0 | 0 | 0 | 0 | 0 | 0 | 0 | 0 | 0 | 0 | 0 | completed |  | Hard to tell how many layers | spin-coating 3000 rpm 20 s. Structure R3c
264 | https://www.mdpi.com/1996-1944/12/9/1444/htm | 10.3390/ma12091444 | bi_nitrate_pentahydrate |  | fe_nitrate_nonahydrate |  | 1.05 |  | 2_methoxyethanol |  | ethylene_glycol | [17 empty] | 0.4 |  | glass/FTO |  | 1 |  | 3 |  | 10 | 1500 | 30 | 3500 | 10 | 80 | 10 | 300 |  |  | several |  |  | 0.25 | 450 | air | [] |  | (100),(110),(111),(202),(210) |  | 1 | 1 | 0 | 0 | 0 | 0 | 0 | 0 | 0 | 0 | 1 | 0 | 1 | 0 | 0 | 0 | 0 | 0 | 0 | 0 | 0 | 0 | 0 | 0 | 0 | 0 | 0 | 0 | 0 | 0 | 0 | 0 | 0 | completed |  | "ethylene glycol methyl" likely refers to "ethylene glycol monomethyl ether", which is 2-methoxyethanol | spin-coating 1500 rpm 10 s, then 3500 rpm 30 s
265 | https://www.mdpi.com/1996-1944/12/9/1444/htm | 10.3390/ma12091444 | bi_nitrate_pentahydrate |  | fe_nitrate_nonahydrate |  | 1.05 |  | 2_methoxyethanol |  | ethylene_glycol | [17 empty] | 0.4 |  | glass/FTO |  | 1 |  | 3 |  | 10 | 1500 | 30 | 3500 | 10 | 80 | 10 | 300 |  |  | several |  |  | 0.25 | 500 | air | [] |  | (100),(110),(111),(202),(210) |  | 1 | 1 | 0 | 0 | 0 | 0 | 0 | 0 | 0 | 0 | 1 | 0 | 1 | 0 | 0 | 0 | 0 | 0 | 0 | 0 | 0 | 0 | 0 | 0 | 0 | 0 | 0 | 0 | 0 | 0 | 0 | 0 | 0 | completed |  | "ethylene glycol methyl" likely refers to "ethylene glycol monomethyl ether", which is 2-methoxyethanol | spin-coating 1500 rpm 10 s, then 3500 rpm 30 s
266 | https://www.mdpi.com/1996-1944/12/9/1444/htm | 10.3390/ma12091444 | bi_nitrate_pentahydrate |  | fe_nitrate_nonahydrate |  | 1.05 |  | 2_methoxyethanol |  | ethylene_glycol | [17 empty] | 0.4 |  | glass/FTO |  | 1 |  | 3 |  | 10 | 1500 | 30 | 3500 | 10 | 80 | 10 | 300 |  |  | several |  |  | 0.25 | 550 | air | [] |  | (100),(110),(111),(202),(210) |  | 1 | 1 | 0 | 0 | 0 | 0 | 0 | 0 | 0 | 0 | 1 | 0 | 1 | 0 | 0 | 0 | 0 | 0 | 0 | 0 | 0 | 0 | 0 | 0 | 0 | 0 | 0 | 0 | 0 | 0 | 0 | 0 | 0 | completed |  | "ethylene glycol methyl" likely refers to "ethylene glycol monomethyl ether", which is 2-methoxyethanol | spin-coating 1500 rpm 10 s, then 3500 rpm 30 s
267 | https://link.springer.com/article/10.1007/s00339-019-2560-6 | 10.1007/s00339-019-2560-6 | bi_nitrate_pentahydrate |  | fe_nitrate_nonahydrate | 0.404 g |  |  | 2_methoxyethanol | 18 |  |  |  | acetic_acid | 2 | [13 empty] | 0.1 |  | glass |  | 1 | 70 | 1 | 25 |  |  | 30 | 3500 |  |  | 30 | 350 |  |  | 15 |  |  | 4 | 500 | air | ['Bi2O3'] | Pbnm | (002),(111),(020),(200),(022),(004),(114),(312) | 398 | 1 | 1 | 0 | 0 | 0 | 0 | 0 | 0 | 0 | 1 | 0 | 0 | 0 | 0 | 1 | 0 | 0 | 0 | 0 | 0 | 0 | 0 | 0 | 0 | 0 | 0 | 0 | 0 | 0 | 0 | 0 | 0 | 0 | completed |  | only highest temperature and corresponding time for stirring | orthorombic Pbnm
268 | https://link.springer.com/article/10.1007/s00339-019-2560-6 | 10.1007/s00339-019-2560-6 | bi_nitrate_pentahydrate |  | fe_nitrate_nonahydrate | 0.404 g |  |  | 2_methoxyethanol | 18 |  |  |  | acetic_acid | 2 | [13 empty] | 0.3 |  | glass |  | 1 | 70 | 1 | 25 |  |  | 30 | 3500 |  |  | 30 | 350 |  |  | 15 |  |  | 4 | 500 | air | [] | Pbnm | (002),(111),(020),(200),(022),(004),(114),(312) | 405 | 1 | 1 | 0 | 0 | 0 | 0 | 0 | 0 | 0 | 1 | 0 | 0 | 0 | 0 | 1 | 0 | 0 | 0 | 0 | 0 | 0 | 0 | 0 | 0 | 0 | 0 | 0 | 0 | 0 | 0 | 0 | 0 | 0 | completed |  | only highest temperature and corresponding time for stirring | orthorombic Pbnm
269 | https://link.springer.com/article/10.1007/s00339-019-2560-6 | 10.1007/s00339-019-2560-6 | bi_nitrate_pentahydrate | 0.485 g | fe_nitrate_nonahydrate | 0.404 g |  |  | 2_methoxyethanol | 18 |  |  |  | acetic_acid | 2 | [13 empty] | 0.5 |  | glass |  | 1 | 70 | 1 | 25 |  |  | 30 | 3500 |  |  | 30 | 350 |  |  | 15 |  |  | 4 | 500 | air | [] | Pbnm | (002),(111),(020),(200),(022),(004),(114),(312) | 430 | 1 | 1 | 0 | 0 | 0 | 0 | 0 | 0 | 0 | 1 | 0 | 0 | 0 | 0 | 1 | 0 | 0 | 0 | 0 | 0 | 0 | 0 | 0 | 0 | 0 | 0 | 0 | 0 | 0 | 0 | 0 | 0 | 0 | completed |  | only highest temperature and corresponding time for stirring | orthorombic Pbnm
270 | https://www.ceramic-science.com/articles/all-articles.html?article_id=100686&doi=10.4416/JCST2018-00039 | 10.4416/JCST2018-00039 | bi_nitrate_pentahydrate |  | fe_nitrate_nonahydrate |  | 1 |  | 2_methoxyethanol | [11 empty] | acetylacetone | [8 empty] | 0.33 | glass |  | 3 | 25 |  |  |  |  | 30 | 1500 | 10 | 120 | 5 | 380 |  |  | 2 |  |  | 1 | 550 |  | ['amorphous'] |  | (012),(104),(110),(006),(202),(024),(116),(122),(018),(214) |  | 1 | 1 | 0 | 0 | 0 | 0 | 0 | 0 | 1 | 1 | 0 | 0 | 0 | 0 | 0 | 0 | 0 | 0 | 0 | 0 | 0 | 0 | 0 | 0 | 0 | 1 | 0 | 0 | 0 | 0 | 0 | 0 | 0 | completed |  | 3:1 AcAc:Fe3+ | The obtained sol was filtered using a 0.45-lm syringe. Instead of annealing they did sintering
271 | https://www.ceramic-science.com/articles/all-articles.html?article_id=100686&doi=10.4416/JCST2018-00039 | 10.4416/JCST2018-00039 | bi_nitrate_pentahydrate |  | fe_nitrate_nonahydrate |  | 1 |  | 2_methoxyethanol | [11 empty] | acetylacetone | [8 empty] | 0.33 | glass |  | 3 | 25 | 1 | 25 |  |  | 30 | 1500 | 10 | 120 | 5 | 380 |  |  | 2 |  |  | 1 | 550 |  | [] |  | (012),(104),(110),(006),(202),(024),(116),(122),(018),(214),(208),(220),(131),(366),(312),(128),(134) |  | 1 | 1 | 0 | 0 | 0 | 0 | 0 | 0 | 1 | 1 | 0 | 0 | 0 | 0 | 0 | 0 | 0 | 0 | 0 | 0 | 0 | 0 | 0 | 0 | 0 | 1 | 0 | 0 | 0 | 0 | 0 | 0 | 0 | completed |  | 3:1 AcAc:Fe3+ | The obtained sol was filtered using a 0.45-lm syringe. Instead of annealing they did sintering
272 | https://www.ceramic-science.com/articles/all-articles.html?article_id=100686&doi=10.4416/JCST2018-00039 | 10.4416/JCST2018-00039 | bi_nitrate_pentahydrate |  | fe_nitrate_nonahydrate |  | 1 |  | 2_methoxyethanol | [11 empty] | acetylacetone | [8 empty] | 0.33 | glass |  | 3 | 25 | 3 | 25 |  |  | 30 | 1500 | 10 | 120 | 5 | 380 |  |  | 2 |  |  | 1 | 550 |  | [] |  | (012),(104),(110),(006),(202),(024),(116),(122),(018),(214),(208),(220),(131),(366),(312),(128),(134) |  | 1 | 1 | 0 | 0 | 0 | 0 | 0 | 0 | 1 | 1 | 0 | 0 | 0 | 0 | 0 | 0 | 0 | 0 | 0 | 0 | 0 | 0 | 0 | 0 | 0 | 1 | 0 | 0 | 0 | 0 | 0 | 0 | 0 | completed |  | 3:1 AcAc:Fe3+ | The obtained sol was filtered using a 0.45-lm syringe. Instead of annealing they did sintering
273 | https://www.ceramic-science.com/articles/all-articles.html?article_id=100686&doi=10.4416/JCST2018-00039 | 10.4416/JCST2018-00039 | bi_nitrate_pentahydrate |  | fe_nitrate_nonahydrate |  | 1 | TRUE | 2_methoxyethanol | [11 empty] | acetylacetone | [8 empty] | 0.33 | glass |  | 3 | 25 | 6 | 25 |  |  | 30 | 1500 | 10 | 120 | 5 | 380 |  |  | 2 |  |  | 1 | 550 |  | ['Bi2O3', 'Fe0.942O'] |  | (012),(104),(110),(006),(202),(024),(116),(122),(018),(214),(208),(220),(131),(366),(312),(128),(134) |  | 1 | 1 | 0 | 0 | 0 | 0 | 0 | 0 | 1 | 1 | 0 | 0 | 0 | 0 | 0 | 0 | 0 | 0 | 0 | 0 | 0 | 0 | 0 | 0 | 0 | 1 | 0 | 0 | 0 | 0 | 0 | 0 | 0 | completed |  | 3:1 AcAc:Fe3+ | The obtained sol was filtered using a 0.45-lm syringe. Instead of annealing they did sintering
274 | https://www.tandfonline.com/doi/full/10.1080/10584587.2018.1514858 | 10.1080/10584587.2018.1514858 | bi_nitrate_pentahydrate |  | fe_nitrate_nonahydrate |  | 1 |  | 2_methoxyethanol | [11 empty] | acetic_acid_glacial | [8 empty] | 1.5 | glass |  | 0.5 | 35 |  |  |  |  | 20 | 3000 |  |  | 10 | 250 |  |  | several |  |  | 2 | 500 | air | [] |  | (101),(012),(110),(021),(202),(113),(300),(220) | 496 | 1 | 1 | 0 | 0 | 0 | 0 | 0 | 0 | 0 | 1 | 0 | 0 | 0 | 0 | 0 | 1 | 0 | 0 | 0 | 0 | 0 | 0 | 0 | 0 | 0 | 0 | 0 | 0 | 0 | 0 | 0 | 0 | 0 | completed |  |  | The solution was then filtered using a glass microfiber filter paper. Result - hexagonal BFO with preferred orientation (101).
275 | https://link.springer.com/article/10.1007/s10854-018-0042-9 | 10.1007/s10854-018-0042-9 | bi_nitrate_pentahydrate |  | fe_nitrate_nonahydrate |  | 1.05 |  | 2_methoxyethanol |  | ethylene_glycol | [9 empty] | acetic_anhydride | [7 empty] | 0.25 |  | Pt/Ti/SiO2/Si | Pt(111), Si(100) | 3 | [5 empty] | 30 | 3000 |  |  | 10 | 350 |  |  | 6 |  |  | 0.5 | 550 | air | [] | R3c | (012),(104),(110),(024),(116),(122),(214),(300) |  | 1 | 1 | 0 | 0 | 0 | 0 | 0 | 0 | 0 | 1 | 1 | 0 | 0 | 0 | 0 | 0 | 0 | 0 | 1 | 0 | 0 | 0 | 0 | 0 | 0 | 0 | 0 | 0 | 0 | 0 | 0 | 0 | 0 | completed |  |  | Rhombohedral R3c
276 | https://link.springer.com/article/10.1007/s10948-018-4584-0 | 10.1007/s10948-018-4584-0 | bi_nitrate_pentahydrate |  | fe_nitrate_nonahydrate |  | 1 |  | 2_methoxyethanol |  |  |  |  | acetic_acid | [15 empty] | 1.5 | glass |  | 2 | 70 | 0.08333 | 25 |  |  | 30 | 4000 | 10 | 110 |  |  |  |  | 5 |  |  |  |  | air | ['unspecified', 'amorphous'] | R3c |  | 135 | 1 | 1 | 0 | 0 | 0 | 0 | 0 | 0 | 0 | 1 | 0 | 0 | 0 | 0 | 1 | 0 | 0 | 0 | 0 | 0 | 0 | 0 | 0 | 0 | 0 | 0 | 0 | 0 | 0 | 0 | 0 | 0 | 0 | completed |  | Took highest stirring T (ramped after an hour) | spin-coating and drying repeated 5,10,15,20 times. For 5 times - amorphous structure, for all others - good.
277 | https://link.springer.com/article/10.1007/s10948-018-4584-0 | 10.1007/s10948-018-4584-0 | bi_nitrate_pentahydrate |  | fe_nitrate_nonahydrate |  | 1 |  | 2_methoxyethanol |  |  |  |  | acetic_acid | [15 empty] | 1.5 | glass |  | 2 | 70 | 0.08333 | 25 |  |  | 30 | 4000 | 10 | 110 |  |  |  |  | 10 |  |  |  |  | air | [] | R3c |  | 270 | 1 | 1 | 0 | 0 | 0 | 0 | 0 | 0 | 0 | 1 | 0 | 0 | 0 | 0 | 1 | 0 | 0 | 0 | 0 | 0 | 0 | 0 | 0 | 0 | 0 | 0 | 0 | 0 | 0 | 0 | 0 | 0 | 0 | completed |  | Took highest stirring T (ramped after an hour) | spin-coating and drying repeated 5,10,15,20 times. For 5 times - amorphous structure, for all others - good.
278 | https://link.springer.com/article/10.1007/s10948-018-4584-0 | 10.1007/s10948-018-4584-0 | bi_nitrate_pentahydrate |  | fe_nitrate_nonahydrate |  | 1 |  | 2_methoxyethanol |  |  |  |  | acetic_acid | [15 empty] | 1.5 | glass |  | 2 | 70 | 0.08333 | 25 |  |  | 30 | 4000 | 10 | 110 |  |  |  |  | 15 |  |  |  |  | air | [] | R3c |  | 400 | 1 | 1 | 0 | 0 | 0 | 0 | 0 | 0 | 0 | 1 | 0 | 0 | 0 | 0 | 1 | 0 | 0 | 0 | 0 | 0 | 0 | 0 | 0 | 0 | 0 | 0 | 0 | 0 | 0 | 0 | 0 | 0 | 0 | completed |  | Took highest stirring T (ramped after an hour) | spin-coating and drying repeated 5,10,15,20 times. For 5 times - amorphous structure, for all others - good.
279 | https://link.springer.com/article/10.1007/s10948-018-4584-0 | 10.1007/s10948-018-4584-0 | bi_nitrate_pentahydrate |  | fe_nitrate_nonahydrate |  | 1 |  | 2_methoxyethanol |  |  |  |  | acetic_acid | [15 empty] | 1.5 | glass |  | 2 | 70 | 0.08333 | 25 |  |  | 30 | 4000 | 10 | 110 |  |  |  |  | 20 |  |  |  |  | air | [] | R3c |  | 530 | 1 | 1 | 0 | 0 | 0 | 0 | 0 | 0 | 0 | 1 | 0 | 0 | 0 | 0 | 1 | 0 | 0 | 0 | 0 | 0 | 0 | 0 | 0 | 0 | 0 | 0 | 0 | 0 | 0 | 0 | 0 | 0 | 0 | completed |  | Took highest stirring T (ramped after an hour) | spin-coating and drying repeated 5,10,15,20 times. For 5 times - amorphous structure, for all others - good.
280 | https://www.mdpi.com/2079-4991/8/9/711/htm | 10.3390/nano8090711 | bi_nitrate_pentahydrate |  | fe_nitrate_nonahydrate | [5 empty] | ethylene_glycol | [17 empty] | 0.3 |  | Si | Si(100) | 6 | 25 | 1 | 25 | 2 | 1000 | 20 | 4000 |  |  |  | 350 |  |  | couple |  |  | 1 | 500 | air | [] | R3c | (012),(104),(110),(202),(024),(116),(122),(214),(300) | 565 | 1 | 1 | 0 | 0 | 0 | 0 | 0 | 0 | 0 | 0 | 1 | 0 | 0 | 0 | 0 | 0 | 0 | 0 | 0 | 0 | 0 | 0 | 0 | 0 | 0 | 0 | 0 | 0 | 0 | 0 | 0 | 0 | 0 | completed |  |  | rhombohedral perovskite structure R3c space group. Preferred orientations (104), (110).
281 | https://www.sciencedirect.com/science/article/pii/S0925838818308491 | 10.1016/j.jallcom.2018.02.352 | bi_nitrate_pentahydrate |  | fe_nitrate_nonahydrate |  | 1.05 |  | 2_methoxyethanol | [11 empty] | acetic_anhydride |  |  |  | 3 |  |  |  | 0.3 |  | glass/FTO |  | 2 | 25 | 1 | 25 |  |  | 15 | 4000 | 8 | 200 |  |  | 10 | 550 | 13 | [5 empty] | [] | R3c | (100),(110),(1-10),(111),(1-11),(200),(210),(2-10),(2-11),(1-21) |  | 1 | 1 | 0 | 0 | 0 | 0 | 0 | 0 | 0 | 1 | 0 | 0 | 0 | 0 | 0 | 0 | 0 | 0 | 1 | 0 | 0 | 0 | 0 | 0 | 0 | 0 | 0 | 0 | 0 | 0 | 0 | 0 | 0 | completed |  |  | repeated 13 times. R3m:R space group. (110) and (1-10) preferred orientations.
282 | https://www.sciencedirect.com/science/article/pii/S027288421732936X | 10.1016/j.ceramint.2017.12.230 | bi_nitrate_pentahydrate |  | fe_nitrate_nonahydrate | [5 empty] | ethylene_glycol | [19 empty] | Si | Si(100) |  | 25 |  |  | 3 | 1000 | 20 | 4000 |  |  | 6 | 350 |  |  | several |  |  | 1 | 500 | air | [] | R3c | (012),(104),(110),(006),(202),(024),(116),(122),(018),(214) | 429 | 1 | 1 | 0 | 0 | 0 | 0 | 0 | 0 | 0 | 0 | 1 | 0 | 0 | 0 | 0 | 0 | 0 | 0 | 0 | 0 | 0 | 0 | 0 | 0 | 0 | 0 | 0 | 0 | 0 | 0 | 0 | 0 | 0 | completed |  |  | rhombohedrally distorted perovskite structure space group R3c. Preferred orientation (104), (110).
283 | https://link.springer.com/content/pdf/10.1007/s11595-018-1786-z.pdf | 10.1007/s11595-018-1786-z | bi_nitrate_pentahydrate |  | fe_nitrate_nonahydrate |  | 1 |  | 2_methoxyethanol | [11 empty] | acetic_anhydride |  |  |  | 4 |  |  |  | 0.3 |  | glass/FTO |  | 5 | 25 |  |  |  |  | 20 | 4000 |  |  | 5 | 200 | 10 | 400 | several |  |  | 0.3333333 | 550 |  | [] | R3c | (101),(012),(110),(003),(012),(202),(113),(211),(122),(300) | 700 | 1 | 1 | 0 | 0 | 0 | 0 | 0 | 0 | 0 | 1 | 0 | 0 | 0 | 0 | 0 | 0 | 0 | 0 | 1 | 0 | 0 | 0 | 0 | 0 | 0 | 0 | 0 | 0 | 0 | 0 | 0 | 0 | 0 | completed |  |  | space group R3c. The highest diffraction peaks are (012) and (110)
284 | https://www.sciencedirect.com/science/article/pii/S0921452617309705 | 10.1016/j.physb.2017.11.075 | bi_nitrate_pentahydrate |  | fe_nitrate_nonahydrate |  | 1.05 |  | 2_methoxyethanol | [11 empty] | acetic_anhydride | [7 empty] | 0.1 |  | quartz |  | 4 | 25 |  |  |  |  | 30 | 3000 |  |  | 10 | 350 |  |  | 4 |  |  | 0.25 | 600 | air | [] | R3c | (012),(104),(110),(006),(202),(024),(116),(122),(018),(214),(300) | 80 | 1 | 1 | 0 | 0 | 0 | 0 | 0 | 0 | 1 | 1 | 0 | 0 | 0 | 0 | 0 | 0 | 0 | 0 | 1 | 0 | 0 | 0 | 0 | 0 | 0 | 0 | 0 | 0 | 0 | 0 | 0 | 0 | 0 | completed |  |  | spin-coating/prebake repeated 4 times
285 | https://www.sciencedirect.com/science/article/pii/S0925838816338026#bib22 | 10.1016/j.jallcom.2016.11.321 | bi_nitrate_pentahydrate | 4.8 g | fe_nitrate_nonahydrate | 3.63 g | 1.1 |  | 2_methoxyethanol | 30 | [9 empty] | 3 | acetic_anhydride | 10 | [6 empty] | 0.3 |  | FTO/glass | 100 |  | 25 |  |  |  |  | 30 | 3500 | 5 | 120 | 10 | 350 |  |  | 5 |  |  | 1.5 | 600 | air | [] | R3c | (012),(104),(110),(202),(024) | 280 | 1 | 1 | 0 | 0 | 0 | 0 | 0 | 0 | 0 | 1 | 0 | 0 | 0 | 0 | 0 | 0 | 0 | 0 | 1 | 0 | 0 | 0 | 0 | 0 | 0 | 0 | 0 | 0 | 0 | 0 | 0 | 0 | 0 | completed |  | precursor solution referenced from 10.1007/s10971-013-3028-3 | coating/prebake repeated 5 times; precursor synthesis reported in 10.1007/s10971-013-3028-3
286 | https://www.mdpi.com/2079-6412/6/4/68/htm | 10.3390/coatings6040068 | bi_nitrate_pentahydrate |  | fe_nitrate_nonahydrate |  | 1.1 |  | 2_methoxyethanol |  |  |  |  | citric_acid | [14 empty] | 0.1 |  | glass | [7 empty] | 30 | 3000 | 5 | 150 |  |  |  |  | 5 |  |  | 1 | 500 | air | [] | R3c | (012),(104),(110),(202),(024) | 224 | 1 | 1 | 0 | 0 | 0 | 0 | 0 | 0 | 0 | 1 | 0 | 0 | 0 | 0 | 0 | 0 | 0 | 1 | 0 | 0 | 0 | 0 | 0 | 0 | 0 | 0 | 0 | 0 | 0 | 0 | 0 | 0 | 0 | completed |  |  | No explicit impurity discussion
287 | https://www.mdpi.com/2079-6412/6/4/68/htm | 10.3390/coatings6040068 | bi_nitrate_pentahydrate |  | fe_nitrate_nonahydrate |  | 1.1 |  | 2_methoxyethanol |  |  |  |  | citric_acid | [14 empty] | 0.2 |  | glass | [7 empty] | 30 | 3000 | 5 | 150 |  |  |  |  | 5 |  |  | 1 | 500 | air | [] | R3c | (012),(104),(110),(202),(024) | 336 | 1 | 1 | 0 | 0 | 0 | 0 | 0 | 0 | 0 | 1 | 0 | 0 | 0 | 0 | 0 | 0 | 0 | 1 | 0 | 0 | 0 | 0 | 0 | 0 | 0 | 0 | 0 | 0 | 0 | 0 | 0 | 0 | 0 | completed |  |  | No explicit impurity discussion
288 | https://www.mdpi.com/2079-6412/6/4/68/htm | 10.3390/coatings6040068 | bi_nitrate_pentahydrate |  | fe_nitrate_nonahydrate |  | 1.1 |  | 2_methoxyethanol | 2 |  |  |  | citric_acid | [14 empty] | 0.3 |  | glass | [7 empty] | 30 | 3000 | 5 | 150 |  |  |  |  | 5 |  |  | 1 | 500 | air | [] | R3c | (012),(104),(110),(202),(024) | 367 | 1 | 1 | 0 | 0 | 0 | 0 | 0 | 0 | 0 | 1 | 0 | 0 | 0 | 0 | 0 | 0 | 0 | 1 | 0 | 0 | 0 | 0 | 0 | 0 | 0 | 0 | 0 | 0 | 0 | 0 | 0 | 0 | 0 | completed |  |  | No explicit impurity discussion
289 | https://iopscience.iop.org/article/10.1088/2053-1591/3/10/106202 | 10.1088/2053-1591/3/10/106202 | bi_nitrate_pentahydrate |  | fe_nitrate_nonahydrate |  | 1.1 |  | 2_methoxyethanol | [21 empty] | platinized Si | [7 empty] | 60 | 2500 | 5 | 250 |  |  |  |  | 5 |  |  | 0.25 | 550 | N2 | [] |  | (012),(110),(202),(024),(116),(122),(214),(300),(220) | 275 | 1 | 1 | 0 | 0 | 0 | 0 | 0 | 0 | 0 | 1 | 0 | 0 | 0 | 0 | 0 | 0 | 0 | 0 | 0 | 0 | 0 | 0 | 0 | 0 | 0 | 0 | 0 | 0 | 0 | 0 | 0 | 0 | 0 | completed |  | Perovskite phase | spin-coating/drying repeated 5 times
290 | https://iopscience.iop.org/article/10.1088/0957-4484/27/34/345402 | 10.1088/0957-4484/27/34/345402 | bi_nitrate_pentahydrate | 8 g | fe_nitrate_nonahydrate | 6 g | 1.07 |  | 2_methoxyethanol | 20 | [9 empty] | 2 | acetic_anhydride | 10 |  |  |  | ethanolamine | 0.1 mL |  | 0.3 |  | FTO |  | 1.5 | 25 |  |  |  |  | 50 | 5000 | 5 | 100 | 5 | 350 | [5 empty] | 3 | 600 |  | ['Bi2O3'] |  | (101),(110),(003),(021),(202) | 400 | 1 | 1 | 0 | 0 | 0 | 0 | 0 | 0 | 0 | 1 | 0 | 0 | 0 | 0 | 0 | 0 | 0 | 0 | 1 | 0 | 0 | 1 | 0 | 0 | 0 | 0 | 0 | 0 | 0 | 0 | 0 | 0 | 0 | completed |  | Precursor concentration calculates to ~0.3 mol/L; considered only max annealing T and time | staged annealing, took maximum temp and time
291 | https://www.sciencedirect.com/science/article/pii/S0925838816303504?casa_token=z7CHER9DzsoAAAAA:Tz_54oIV08t2M-hez_hl6_B4Hzx4gyOZRoQqspaBh9latxgshaqWGu0YgNA07LfhsxN4YE5yqwD6 | 10.1016/j.jallcom.2016.02.081 | bi_nitrate_pentahydrate |  | fe_nitrate_nonahydrate |  | 1.05 |  | 2_methoxyethanol | [11 empty] | acetic_anhydride | [7 empty] | 0.1 |  | Pt(111)/Ti/SiO2/Si(100) | Pt(111), Si(100) | 3 | 25 |  |  |  |  | 20 | 3500 |  |  | 10 | 350 |  |  | 15 |  |  | 0.25 | 600 | air | ['Bi2Fe4O9'] | R3c | (012),(104),(110),(006),(202),(024),(116),(122),(018),(214),(300) |  | 1 | 1 | 0 | 0 | 0 | 0 | 0 | 0 | 0 | 1 | 0 | 0 | 0 | 0 | 0 | 0 | 0 | 0 | 1 | 0 | 0 | 0 | 0 | 0 | 0 | 0 | 0 | 0 | 0 | 0 | 0 | 0 | 0 | completed |  |  | spin coating and prebake repeated 15 times
292 | https://www.jstage.jst.go.jp/article/jcersj2/124/5/124_15322/_pdf/-char/ja | 10.2109/jcersj2.15322 | bi_nitrate_pentahydrate |  | fe_nitrate_nonahydrate |  | 1.1 |  | 2_methoxyethanol | 0.5 |  |  |  | citric_acid | [14 empty] | 0.05 |  | FTO/glass | [7 empty] | 30 | 3000 | 5 | 150 |  |  |  |  | 3 |  |  | 0.5 | 500 | air | [] | R3c | (012),(104),(110) |  | 1 | 1 | 0 | 0 | 0 | 0 | 0 | 0 | 0 | 1 | 0 | 0 | 0 | 0 | 0 | 0 | 0 | 1 | 0 | 0 | 0 | 0 | 0 | 0 | 0 | 0 | 0 | 0 | 0 | 0 | 0 | 0 | 0 | completed |  | two precursor solutions spin coated onto same substrate? | spin-coat, dry repeated 3 times; lower concentraiton solution coated on higher concentration solution; Device fabrication
293 | https://www.jstage.jst.go.jp/article/jcersj2/124/5/124_15322/_pdf/-char/ja | 10.2109/jcersj2.15322 | bi_nitrate_pentahydrate |  | fe_nitrate_nonahydrate |  | 1.1 |  | 2_methoxyethanol | 0.5 |  |  |  | citric_acid | [14 empty] | 0.1 |  | FTO/glass | [7 empty] | 30 | 3000 | 5 | 150 |  |  |  |  | 3 |  |  | 2 | 500 | air | [] | R3c | (012),(104),(110) |  | 1 | 1 | 0 | 0 | 0 | 0 | 0 | 0 | 0 | 1 | 0 | 0 | 0 | 0 | 0 | 0 | 0 | 1 | 0 | 0 | 0 | 0 | 0 | 0 | 0 | 0 | 0 | 0 | 0 | 0 | 0 | 0 | 0 | completed |  | two precursor solutions spin coated onto same substrate? | spin-coat, dry repeated 3 times; lower concentraiton solution coated on higher concentration solution; Device fabrication
294 | https://link.springer.com/content/pdf/10.1007/s10971-015-3916-9.pdf | 10.1007/s10971-015-3916-9 | bi_nitrate_pentahydrate | 3.09 g | fe_nitrate_nonahydrate | 2.45 g | 1.05 |  | 2_methoxyethanol | 20 |  |  |  | acetic_acid | 10 |  |  |  |  | 2 | [8 empty] | 0.2 |  | Pt/Ti/SiO2/Si | [7 empty] | 30 | 3000 |  |  | 5 | 350 |  |  | several |  |  | 0.5 | 450 | air | [] |  | (010),(110),(020),(120),(112) | 350 | 1 | 1 | 0 | 0 | 0 | 0 | 0 | 0 | 0 | 1 | 0 | 0 | 0 | 0 | 1 | 0 | 0 | 0 | 0 | 0 | 0 | 0 | 0 | 0 | 0 | 0 | 0 | 0 | 0 | 0 | 0 | 0 | 0 | completed |  | Perovskite structure | No clear XRD for every temperature
295 | https://link.springer.com/content/pdf/10.1007/s10971-015-3916-9.pdf | 10.1007/s10971-015-3916-9 | bi_nitrate_pentahydrate | 3.09 g | fe_nitrate_nonahydrate | 2.45 g | 1.05 |  | 2_methoxyethanol | 20 |  |  |  | acetic_acid | 10 |  |  |  |  | 2 | [8 empty] | 0.2 |  | Pt/Ti/SiO2/Si | [7 empty] | 30 | 3000 |  |  | 5 | 350 |  |  | several |  |  | 0.5 | 500 | air | [] |  | (010),(110),(020),(120),(112) | 350 | 1 | 1 | 0 | 0 | 0 | 0 | 0 | 0 | 0 | 1 | 0 | 0 | 0 | 0 | 1 | 0 | 0 | 0 | 0 | 0 | 0 | 0 | 0 | 0 | 0 | 0 | 0 | 0 | 0 | 0 | 0 | 0 | 0 | completed |  | Perovskite structure | No clear XRD for every temperature
296 | https://link.springer.com/content/pdf/10.1007/s10971-015-3916-9.pdf | 10.1007/s10971-015-3916-9 | bi_nitrate_pentahydrate | 3.09 g | fe_nitrate_nonahydrate | 2.45 g | 1.05 |  | 2_methoxyethanol | 20 |  |  |  | acetic_acid | 10 |  |  |  |  | 2 | [8 empty] | 0.2 |  | Pt/Ti/SiO2/Si | [7 empty] | 30 | 3000 |  |  | 5 | 350 |  |  | several |  |  | 0.5 | 550 | air | [] |  | (010),(110),(020),(120),(112) | 350 | 1 | 1 | 0 | 0 | 0 | 0 | 0 | 0 | 0 | 1 | 0 | 0 | 0 | 0 | 1 | 0 | 0 | 0 | 0 | 0 | 0 | 0 | 0 | 0 | 0 | 0 | 0 | 0 | 0 | 0 | 0 | 0 | 0 | completed |  | Perovskite structure | No clear XRD for every temperature
297 | https://www.epjap.org/articles/epjap/pdf/2015/07/ap150177.pdf | 10.1051/epjap/2015150177 | [26 empty] | 0.2 |  | Pt(111)/Ti/SiO2/Si(100) | [7 empty] | 30 | 3000 | 3 | 240 | 8 | 350 | 0.1666666667 | 550 | 17 |  |  | 0.166666667 | 550 | N2 | [] | R3c | (101),(110),(202),(211),(122) | 400 | [33 empty] | completed |  | No precursor solution info other than concentration, purchased from Toshima; partially layered annealing, occurring at 5th and 10th steps | No precursor solution info
298 | https://www.epjap.org/articles/epjap/pdf/2015/07/ap150177.pdf | 10.1051/epjap/2015150177 | [26 empty] | 0.2 |  | Pt(111)/Ti/SiO2/Si(100) | [7 empty] | 30 | 3000 | 3 | 240 | 8 | 350 |  |  | 17 |  |  | 0.166666667 | 550 | O2 | [] | R3c | (101),(012),(110),(202),(211),(122) | 400 | [33 empty] | completed |  | No precursor solution info other than concentration, purchased from Toshima | No precursor solution info
299 | https://www.epjap.org/articles/epjap/pdf/2015/07/ap150177.pdf | 10.1051/epjap/2015150177 | [26 empty] | 0.2 |  | Pt(111)/Ti/SiO2/Si(100) | [7 empty] | 30 | 3000 | 3 | 240 | 8 | 350 |  |  | 17 |  |  | 0.166666667 | 550 | N2 | [] | R3c | (101),(012),(110),(202),(211),(122) | 400 | [33 empty] | completed |  | No precursor solution info other than concentration, purchased from Toshima | No precursor solution info
300 | https://ceramics.onlinelibrary.wiley.com/doi/full/10.1111/jace.13377 | 10.1111/jace.13377 | bi_acetate |  | fe_pentanedionate |  | 1.05 | TRUE | 2_methoxyethanol |  | propionic_acid | [17 empty] | 0.25 |  | Pt/Ti/SiO2/Si |  | 3 | 80 | [6 empty] | 5 | 150 | 10 | 350 |  |  | several |  |  | 1 | 500 | air | [] | R3m | (100),(110),(1-10),(210),(2-10),(211),(2-11) | 140 | [33 empty] | completed |  |  | Heterostructure with Bi2O3 film; possibility of Bi25FeO39 phase?
301 | https://ceramics.onlinelibrary.wiley.com/doi/full/10.1111/jace.13377 | 10.1111/jace.13377 | bi_acetate |  | fe_pentanedionate |  | 1 | TRUE | 2_methoxyethanol |  | propionic_acid | [17 empty] | 0.25 |  | Pt/Ti/SiO2/Si |  | 3 | 80 | [6 empty] | 5 | 150 | 10 | 350 |  |  | several |  |  | 1 | 500 | air | ['amorphous'] | R3m |  | 140 | [33 empty] | completed |  | poorly crystalized, denoted reported_impurity as 'amorphous' | Heterostructure with Bi2O3 film; possibility of Bi25FeO39 phase?
302 | https://pubs.rsc.org/en/content/articlelanding/2016/ra/c5ra23226k | 10.1039/c5ra23226k | bi_nitrate_pentahydrate |  | fe_nitrate_nonahydrate |  | 1.07 |  | 2_methoxyethanol |  |  |  |  | citric_acid | [14 empty] | 0.25 |  | Pt(111)/Ti/SiO2/Si | Pt(111) | 4 |  | 2 | [6 empty] | 100 |  | 400 |  | 550 | several |  |  |  |  | air | [] | R3c | (001),(110),(1-10),(002),{210},{211} | 200 | 1 | 1 | 0 | 0 | 0 | 0 | 0 | 0 | 0 | 1 | 0 | 0 |  | 0 | 0 | 0 | 0 | 1 | 0 | 0 | 0 | 0 | 0 |  | 0 | 0 | 0 | 0 | 0 | 0 | 0 | 0 | 0 | completed |  | No PbO seeds; references pseudocubic structure | Made with Pb-seeding layer and compared with sample without seeding layer; coating/pyrolysis repeated and up to annealing repeated, no impurity phases in any sample
303 | https://pubs.rsc.org/en/content/articlelanding/2016/ra/c5ra23226k | 10.1039/c5ra23226k | bi_nitrate_pentahydrate |  | fe_nitrate_nonahydrate |  | 1.07 |  | 2_methoxyethanol |  |  |  |  | citric_acid | [14 empty] | 0.25 |  | Pt(111)/Ti/SiO2/Si | Pt(111) | 4 |  | 2 | [6 empty] | 100 |  | 400 |  | 550 | several |  |  |  |  | air | [] | R3c | (001),(110),(1-10),(002),{210},{211} | 150 | 1 | 1 | 0 | 0 | 0 | 0 | 0 | 0 | 0 | 1 | 0 | 0 |  | 0 | 0 | 0 | 0 | 1 | 0 | 0 | 0 | 0 | 0 |  | 0 | 0 | 0 | 0 | 0 | 0 | 0 | 0 | 0 | completed |  | No PbO seeds; references pseudocubic structure | Made with Pb-seeding layer and compared with sample without seeding layer; coating/pyrolysis repeated and up to annealing repeated, no impurity phases in any sample
304 | https://pubs.rsc.org/en/content/articlelanding/2016/ra/c5ra23226k | 10.1039/c5ra23226k | bi_nitrate_pentahydrate |  | fe_nitrate_nonahydrate |  | 1.07 |  | 2_methoxyethanol |  |  |  |  | citric_acid | [14 empty] | 0.25 |  | Pt(111)/Ti/SiO2/Si | Pt(111) | 4 |  | 2 | [6 empty] | 100 |  | 400 |  | 550 | several |  |  |  |  | air | [] | R3c | (001),(110),(1-10),(002),{210},{211} | 100 | 1 | 1 | 0 | 0 | 0 | 0 | 0 | 0 | 0 | 1 | 0 | 0 |  | 0 | 0 | 0 | 0 | 1 | 0 | 0 | 0 | 0 | 0 |  | 0 | 0 | 0 | 0 | 0 | 0 | 0 | 0 | 0 | completed |  | No PbO seeds; references pseudocubic structure | Made with Pb-seeding layer and compared with sample without seeding layer; coating/pyrolysis repeated and up to annealing repeated, no impurity phases in any sample
305 | https://pubs.rsc.org/en/content/articlelanding/2016/ra/c5ra23226k | 10.1039/c5ra23226k | bi_nitrate_pentahydrate |  | fe_nitrate_nonahydrate |  | 1.07 |  | 2_methoxyethanol |  |  |  |  | citric_acid | [14 empty] | 0.25 |  | Pt(111)/Ti/SiO2/Si | Pt(111) | 4 |  | 2 | [6 empty] | 100 |  | 400 |  | 550 | several |  |  |  |  | air | [] | R3c | (001),(110),(1-10),(002),{210},{211} | 50 | 1 | 1 | 0 | 0 | 0 | 0 | 0 | 0 | 0 | 1 | 0 | 0 |  | 0 | 0 | 0 | 0 | 1 | 0 | 0 | 0 | 0 | 0 |  | 0 | 0 | 0 | 0 | 0 | 0 | 0 | 0 | 0 | completed |  | No PbO seeds; references pseudocubic structure | Made with Pb-seeding layer and compared with sample without seeding layer; coating/pyrolysis repeated and up to annealing repeated, no impurity phases in any sample
306 | https://pubs.rsc.org/en/content/articlelanding/2016/ra/c5ra23226k | 10.1039/c5ra23226k | bi_nitrate_pentahydrate |  | fe_nitrate_nonahydrate |  | 1.07 |  | 2_methoxyethanol |  |  |  |  | citric_acid | [14 empty] | 0.25 |  | Pt(111)/Ti/SiO2/Si | Pt(111) | 4 |  | 2 | [6 empty] | 100 |  | 400 |  |  | several |  |  |  | 550 | air | [] | R3c | (001),(110),(1-10),(002),{210},{211} | 200 | 1 | 1 | 0 | 0 | 0 | 0 | 0 | 0 | 0 | 1 | 0 | 0 |  | 0 | 0 | 0 | 0 | 1 | 0 | 0 | 0 | 0 | 0 |  | 0 | 0 | 0 | 0 | 0 | 0 | 0 | 0 | 0 | completed |  | No PbO seeds; references pseudocubic structure | Made with Pb-seeding layer and compared with sample without seeding layer; coating/pyrolysis repeated and up to annealing repeated, no impurity phases in any sample
307 | https://pubs.rsc.org/en/content/articlelanding/2016/ra/c5ra23226k | 10.1039/c5ra23226k | bi_nitrate_pentahydrate |  | fe_nitrate_nonahydrate |  | 1.07 |  | 2_methoxyethanol |  |  |  |  | citric_acid | [14 empty] | 0.25 |  | Pt(111)/Ti/SiO2/Si | Pt(111) | 4 |  | 2 | [6 empty] | 100 |  | 400 |  |  | several |  |  |  | 550 | air | [] | R3c | (001),(110),(1-10),(002),{210},{211} | 150 | 1 | 1 | 0 | 0 | 0 | 0 | 0 | 0 | 0 | 1 | 0 | 0 |  | 0 | 0 | 0 | 0 | 1 | 0 | 0 | 0 | 0 | 0 |  | 0 | 0 | 0 | 0 | 0 | 0 | 0 | 0 | 0 | completed |  | No PbO seeds; references pseudocubic structure | Made with Pb-seeding layer and compared with sample without seeding layer; coating/pyrolysis repeated and up to annealing repeated, no impurity phases in any sample
308 | https://pubs.rsc.org/en/content/articlelanding/2016/ra/c5ra23226k | 10.1039/c5ra23226k | bi_nitrate_pentahydrate |  | fe_nitrate_nonahydrate |  | 1.07 |  | 2_methoxyethanol |  |  |  |  | citric_acid | [14 empty] | 0.25 |  | Pt(111)/Ti/SiO2/Si | Pt(111) | 4 |  | 2 | [6 empty] | 100 |  | 400 |  |  | several |  |  |  | 550 | air | [] | R3c | (001),(110),(1-10),(002),{210},{211} | 100 | 1 | 1 | 0 | 0 | 0 | 0 | 0 | 0 | 0 | 1 | 0 | 0 |  | 0 | 0 | 0 | 0 | 1 | 0 | 0 | 0 | 0 | 0 |  | 0 | 0 | 0 | 0 | 0 | 0 | 0 | 0 | 0 | completed |  | No PbO seeds; references pseudocubic structure | Made with Pb-seeding layer and compared with sample without seeding layer; coating/pyrolysis repeated and up to annealing repeated, no impurity phases in any sample
309 | https://pubs.rsc.org/en/content/articlelanding/2016/ra/c5ra23226k | 10.1039/c5ra23226k | bi_nitrate_pentahydrate |  | fe_nitrate_nonahydrate |  | 1.07 |  | 2_methoxyethanol |  |  |  |  | citric_acid | [14 empty] | 0.25 |  | Pt(111)/Ti/SiO2/Si | Pt(111) | 4 |  | 2 | [6 empty] | 100 |  | 400 |  |  | several |  |  |  | 550 | air | [] | R3c | (001),(110),(1-10),(002),{210},{211} | 50 | 1 | 1 | 0 | 0 | 0 | 0 | 0 | 0 | 0 | 1 | 0 | 0 |  | 0 | 0 | 0 | 0 | 1 | 0 | 0 | 0 | 0 | 0 |  | 0 | 0 | 0 | 0 | 0 | 0 | 0 | 0 | 0 | completed |  | No PbO seeds; references pseudocubic structure | Made with Pb-seeding layer and compared with sample without seeding layer; coating/pyrolysis repeated and up to annealing repeated, no impurity phases in any sample
310 | https://pubs.rsc.org/en/content/articlelanding/2016/ra/c5ra23226k | 10.1039/c5ra23226k | bi_nitrate_pentahydrate |  | fe_nitrate_nonahydrate |  | 1.07 |  | 2_methoxyethanol |  |  |  |  | citric_acid | [14 empty] | 0.25 |  | Pt(111)/Ti/SiO2/Si/PbO | Pt(111) | 4 |  | 2 | [6 empty] | 100 |  | 400 |  | 550 | several |  |  |  |  | air | [] | R3c | (001),(110),(1-10),(002),{210},{211} | 200 | 1 | 1 | 0 | 0 | 0 | 0 | 0 | 0 | 0 | 1 | 0 | 0 |  | 0 | 0 | 0 | 0 | 1 | 0 | 0 | 0 | 0 | 0 |  | 0 | 0 | 0 | 0 | 0 | 0 | 0 | 0 | 0 | completed |  | Grown on PbO seeds; references pseudocubic structure | Made with Pb-seeding layer and compared with sample without seeding layer; coating/pyrolysis repeated and up to annealing repeated, no impurity phases in any sample
311 | https://pubs.rsc.org/en/content/articlelanding/2016/ra/c5ra23226k | 10.1039/c5ra23226k | bi_nitrate_pentahydrate |  | fe_nitrate_nonahydrate |  | 1.07 |  | 2_methoxyethanol |  |  |  |  | citric_acid | [14 empty] | 0.25 |  | Pt(111)/Ti/SiO2/Si/PbO | Pt(111) | 4 |  | 2 | [6 empty] | 100 |  | 400 |  | 550 | several |  |  |  |  | air | [] | R3c | (001),(110),(1-10),(002),{210},{211} | 150 | 1 | 1 | 0 | 0 | 0 | 0 | 0 | 0 | 0 | 1 | 0 | 0 |  | 0 | 0 | 0 | 0 | 1 | 0 | 0 | 0 | 0 | 0 |  | 0 | 0 | 0 | 0 | 0 | 0 | 0 | 0 | 0 | completed |  | Grown on PbO seeds; references pseudocubic structure | Made with Pb-seeding layer and compared with sample without seeding layer; coating/pyrolysis repeated and up to annealing repeated, no impurity phases in any sample
312 | https://pubs.rsc.org/en/content/articlelanding/2016/ra/c5ra23226k | 10.1039/c5ra23226k | bi_nitrate_pentahydrate |  | fe_nitrate_nonahydrate |  | 1.07 |  | 2_methoxyethanol |  |  |  |  | citric_acid | [14 empty] | 0.25 |  | Pt(111)/Ti/SiO2/Si/PbO | Pt(111) | 4 |  | 2 | [6 empty] | 100 |  | 400 |  | 550 | several |  |  |  |  | air | [] | R3c | (001),(110),(1-10),(002),{211} | 100 | 1 | 1 | 0 | 0 | 0 | 0 | 0 | 0 | 0 | 1 | 0 | 0 |  | 0 | 0 | 0 | 0 | 1 | 0 | 0 | 0 | 0 | 0 |  | 0 | 0 | 0 | 0 | 0 | 0 | 0 | 0 | 0 | completed |  | Grown on PbO seeds; (210) not visible; references pseudocubic structure | Made with Pb-seeding layer and compared with sample without seeding layer; coating/pyrolysis repeated and up to annealing repeated, no impurity phases in any sample
313 | https://pubs.rsc.org/en/content/articlelanding/2016/ra/c5ra23226k | 10.1039/c5ra23226k | bi_nitrate_pentahydrate |  | fe_nitrate_nonahydrate |  | 1.07 |  | 2_methoxyethanol |  |  |  |  | citric_acid | [14 empty] | 0.25 |  | Pt(111)/Ti/SiO2/Si/PbO | Pt(111) | 4 |  | 2 | [6 empty] | 100 |  | 400 |  | 550 | several |  |  |  |  | air | [] | R3c | (001),(110),(1-10),(002) | 50 | 1 | 1 | 0 | 0 | 0 | 0 | 0 | 0 | 0 | 1 | 0 | 0 |  | 0 | 0 | 0 | 0 | 1 | 0 | 0 | 0 | 0 | 0 |  | 0 | 0 | 0 | 0 | 0 | 0 | 0 | 0 | 0 | completed |  | Grown on PbO seeds; {210} and {211} not visible; references pseudocubic structure | Made with Pb-seeding layer and compared with sample without seeding layer; coating/pyrolysis repeated and up to annealing repeated, no impurity phases in any sample
314 | https://pubs.rsc.org/en/content/articlelanding/2016/ra/c5ra23226k | 10.1039/c5ra23226k | bi_nitrate_pentahydrate |  | fe_nitrate_nonahydrate |  | 1.07 |  | 2_methoxyethanol |  |  |  |  | citric_acid | [14 empty] | 0.25 |  | Pt(111)/Ti/SiO2/Si/PbO | Pt(111) | 4 |  | 2 | [6 empty] | 100 |  | 400 |  |  | several |  |  |  | 550 | air | [] | R3c | (001),(110),(1-10),(002),{210},{211} | 200 | 1 | 1 | 0 | 0 | 0 | 0 | 0 | 0 | 0 | 1 | 0 | 0 |  | 0 | 0 | 0 | 0 | 1 | 0 | 0 | 0 | 0 | 0 |  | 0 | 0 | 0 | 0 | 0 | 0 | 0 | 0 | 0 | completed |  | Grown on PbO seeds; references pseudocubic structure | Made with Pb-seeding layer and compared with sample without seeding layer; coating/pyrolysis repeated and up to annealing repeated, no impurity phases in any sample
315 | https://pubs.rsc.org/en/content/articlelanding/2016/ra/c5ra23226k | 10.1039/c5ra23226k | bi_nitrate_pentahydrate |  | fe_nitrate_nonahydrate |  | 1.07 |  | 2_methoxyethanol |  |  |  |  | citric_acid | [14 empty] | 0.25 |  | Pt(111)/Ti/SiO2/Si/PbO | Pt(111) | 4 |  | 2 | [6 empty] | 100 |  | 400 |  |  | several |  |  |  | 550 | air | [] | R3c | (001),(110),(1-10),(002),{210},{211} | 150 | 1 | 1 | 0 | 0 | 0 | 0 | 0 | 0 | 0 | 1 | 0 | 0 |  | 0 | 0 | 0 | 0 | 1 | 0 | 0 | 0 | 0 | 0 |  | 0 | 0 | 0 | 0 | 0 | 0 | 0 | 0 | 0 | completed |  | Grown on PbO seeds; references pseudocubic structure | Made with Pb-seeding layer and compared with sample without seeding layer; coating/pyrolysis repeated and up to annealing repeated, no impurity phases in any sample
316 | https://pubs.rsc.org/en/content/articlelanding/2016/ra/c5ra23226k | 10.1039/c5ra23226k | bi_nitrate_pentahydrate |  | fe_nitrate_nonahydrate |  | 1.07 |  | 2_methoxyethanol |  |  |  |  | citric_acid | [14 empty] | 0.25 |  | Pt(111)/Ti/SiO2/Si/PbO | Pt(111) | 4 |  | 2 | [6 empty] | 100 |  | 400 |  |  | several |  |  |  | 550 | air | [] | R3c | (001),(110),(1-10),(002),{210},{211} | 100 | 1 | 1 | 0 | 0 | 0 | 0 | 0 | 0 | 0 | 1 | 0 | 0 |  | 0 | 0 | 0 | 0 | 1 | 0 | 0 | 0 | 0 | 0 |  | 0 | 0 | 0 | 0 | 0 | 0 | 0 | 0 | 0 | completed |  | Grown on PbO seeds; references pseudocubic structure | Made with Pb-seeding layer and compared with sample without seeding layer; coating/pyrolysis repeated and up to annealing repeated, no impurity phases in any sample
317 | https://pubs.rsc.org/en/content/articlelanding/2016/ra/c5ra23226k | 10.1039/c5ra23226k | bi_nitrate_pentahydrate |  | fe_nitrate_nonahydrate |  | 1.07 |  | 2_methoxyethanol |  |  |  |  | citric_acid | [14 empty] | 0.25 |  | Pt(111)/Ti/SiO2/Si/PbO | Pt(111) | 4 |  | 2 | [6 empty] | 100 |  | 400 |  |  | several |  |  |  | 550 | air | [] | R3c | (001),(110),(1-10),(002),{210},{211} | 50 | 1 | 1 | 0 | 0 | 0 | 0 | 0 | 0 | 0 | 1 | 0 | 0 |  | 0 | 0 | 0 | 0 | 1 | 0 | 0 | 0 | 0 | 0 |  | 0 | 0 | 0 | 0 | 0 | 0 | 0 | 0 | 0 | completed |  | Grown on PbO seeds; references pseudocubic structure | Made with Pb-seeding layer and compared with sample without seeding layer; coating/pyrolysis repeated and up to annealing repeated, no impurity phases in any sample
318 | https://www.sciencedirect.com/science/article/pii/S0272884215006859 | 10.1016/j.ceramint.2015.03.269 | bi_nitrate_pentahydrate |  | fe_nitrate_nonahydrate |  | 1.05 |  | 2_methoxyethanol |  |  |  |  | acetic_acid | [16 empty] | Pt(111)/Ti/SiO2/Si | Pt(111) | 12 | 25 |  |  |  |  | 20 | 3000 | 5 | 80 | 5 | 180 | 90 | 715 | 6 |  |  |  |  | air | ['Bi2Fe4O9'] |  | (100),(1-10),(110),(200),(210),(211) | 300 | 1 | 1 | 0 | 0 | 0 | 0 | 0 | 0 | 0 | 1 | 0 | 0 | 0 | 0 | 1 | 0 | 0 | 0 | 0 | 0 | 0 | 0 | 0 | 0 | 0 | 0 | 0 | 0 | 0 | 0 | 0 | 0 | 0 | completed |  | layers assumed since each layer has thickness ~50nm; perovskite structure | coating/drying/prebake/annealing repeated untill thickness of 50 nm
319 | https://www.tandfonline.com/doi/full/10.1080/00150193.2015.1072683?scroll=top&needAccess=true | 10.1080/00150193.2015.1072683 | bi_nitrate_pentahydrate |  | fe_nitrate_nonahydrate |  | 1.05 |  | 2_methoxyethanol | [11 empty] | acetic_anhydride | [7 empty] | 0.1 |  | Pt(111)/Ti/SiO2/Si | Pt(111) | 3 | [5 empty] | 25 | 3000 |  |  | 5 | 400 |  |  | 12 |  |  | 0.08333333 | 600 |  | [] | R3c | (012),(104),(110),(024),(116),(122),(214),(300) |  | 1 | 1 | 0 | 0 | 0 | 0 | 0 | 0 | 0 | 1 | 0 | 0 | 0 | 0 | 0 | 0 | 0 | 0 | 1 | 0 | 0 | 0 | 0 | 0 | 0 | 0 | 0 | 0 | 0 | 0 | 0 | 0 | 0 | completed |  |  | lack of secondary phases discussed in conclusion; coating/pyrolysis repeated 12 times
320 | https://link.springer.com/content/pdf/10.1007/s11664-015-3844-z.pdf | 10.1007/s11664-015-3844-z | bi_nitrate_pentahydrate |  | fe_nitrate_nonahydrate |  | 1.1 | TRUE | 2_methoxyethanol | [19 empty] | 0.2 |  | Pt/Ti/SiO2/Si(100) | Si(100) | 4.5 | [5 empty] | 30 | 3000 |  |  | 5 | 280 | 5 | 550 | 12 |  |  | 0.3333333 | 550 | O2 | [] | R3c | (012),(104),(110),(024),(116),(018),(214) | 250 | 1 | 1 | 0 | 0 | 0 | 0 | 0 | 0 | 1 | 1 | 0 | 0 | 0 | 0 | 0 | 0 | 0 | 0 | 0 | 0 | 0 | 0 | 0 | 0 | 0 | 0 | 0 | 0 | 0 | 0 | 0 | 0 | 0 | completed |  |  | coating/pyrolysis/annealing repeated 12 times
321 | https://link.springer.com/article/10.1007/s10971-014-3548-5 | 10.1007/s10971-014-3548-5 | bi_nitrate_pentahydrate |  | fe_nitrate_nonahydrate |  | 1.05 |  | 2_methoxyethanol | [11 empty] | acetic_anhydride | [7 empty] | 0.1 |  | Pt(111)/Ti/SiO2/Si(100) | Pt(111),Si(100) | 3 | 25 |  |  |  |  | 30 | 3000 |  |  | 10 | 350 |  |  | 15 |  |  | 0.25 | 450 | air | ['amorphous'] |  |  | 320 | 1 | 1 | 0 | 0 | 0 | 0 | 0 | 0 | 0 | 1 | 0 | 0 | 0 | 0 | 0 | 0 | 0 | 0 | 1 | 0 | 0 | 0 | 0 | 0 | 0 | 0 | 0 | 0 | 0 | 0 | 0 | 0 | 0 | completed |  | Rhombohedral, poorly crystalized, indicated with 'amorphous' in reported_impurities | coating/pyrolysis repeated 15 times
322 | https://link.springer.com/article/10.1007/s10971-014-3548-5 | 10.1007/s10971-014-3548-5 | bi_nitrate_pentahydrate |  | fe_nitrate_nonahydrate |  | 1.05 |  | 2_methoxyethanol | [11 empty] | acetic_anhydride | [7 empty] | 0.1 |  | Pt(111)/Ti/SiO2/Si(100) | Pt(111),Si(100) | 3 | 25 |  |  |  |  | 30 | 3000 |  |  | 10 | 350 |  |  | 15 |  |  | 0.25 | 500 | air | ['Bi25FeO40'] |  | (012),(104),(110),(024),(116),(122),(214),(300) | 320 | 1 | 1 | 0 | 0 | 0 | 0 | 0 | 0 | 0 | 1 | 0 | 0 | 0 | 0 | 0 | 0 | 0 | 0 | 1 | 0 | 0 | 0 | 0 | 0 | 0 | 0 | 0 | 0 | 0 | 0 | 0 | 0 | 0 | completed |  | Rhombohedral | coating/pyrolysis repeated 15 times
323 | https://link.springer.com/article/10.1007/s10971-014-3548-5 | 10.1007/s10971-014-3548-5 | bi_nitrate_pentahydrate |  | fe_nitrate_nonahydrate |  | 1.05 |  | 2_methoxyethanol | [11 empty] | acetic_anhydride | [7 empty] | 0.1 |  | Pt(111)/Ti/SiO2/Si(100) | Pt(111),Si(100) | 3 | 25 |  |  |  |  | 30 | 3000 |  |  | 10 | 350 |  |  | 15 |  |  | 0.25 | 550 | air | ['Bi25FeO40'] |  | (012),(104),(110),(024),(116),(122),(214),(300) | 320 | 1 | 1 | 0 | 0 | 0 | 0 | 0 | 0 | 0 | 1 | 0 | 0 | 0 | 0 | 0 | 0 | 0 | 0 | 1 | 0 | 0 | 0 | 0 | 0 | 0 | 0 | 0 | 0 | 0 | 0 | 0 | 0 | 0 | completed |  | Rhombohedral | coating/pyrolysis repeated 15 times
324 | https://link.springer.com/article/10.1007/s10971-014-3548-5 | 10.1007/s10971-014-3548-5 | bi_nitrate_pentahydrate |  | fe_nitrate_nonahydrate |  | 1.05 |  | 2_methoxyethanol | [11 empty] | acetic_anhydride | [7 empty] | 0.1 |  | Pt(111)/Ti/SiO2/Si(100) | Pt(111),Si(100) | 3 | 25 |  |  |  |  | 30 | 3000 |  |  | 10 | 350 |  |  | 15 |  |  | 0.25 | 600 | air | ['Bi25FeO40'] |  | (012),(104),(110),(024),(116),(122),(214),(300) | 320 | 1 | 1 | 0 | 0 | 0 | 0 | 0 | 0 | 0 | 1 | 0 | 0 | 0 | 0 | 0 | 0 | 0 | 0 | 1 | 0 | 0 | 0 | 0 | 0 | 0 | 0 | 0 | 0 | 0 | 0 | 0 | 0 | 0 | completed |  | Rhombohedral | coating/pyrolysis repeated 15 times; not sure if Bi25FeO40 is present in this sample
325 | https://link.springer.com/article/10.1007/s10971-014-3481-7 | 10.1007/s10971-014-3481-7 | bi_nitrate_pentahydrate |  | fe_nitrate_nonahydrate |  |  |  | 2_methoxyethanol | [11 empty] | acetic_acid_glacial | [9 empty] | Pt/Ti/SiO2/Si | [5 empty] | 10 | 400 | 40 | 3500 | 3 | 180 | 5 | 350 | 10 | 550 | 6 | [5 empty] | [] |  | (101),(012),(211),(300) | 350 | 1 | 1 | 0 | 0 | 0 | 0 | 0 | 0 | 0 | 1 | 0 | 0 | 0 | 0 | 0 | 1 | 0 | 0 | 0 | 0 | 0 | 0 | 0 | 0 | 0 | 0 | 0 | 0 | 0 | 0 | 0 | 0 | 0 | completed |  | Rhombohedral space group | refers to "methoxyethanol"; took maximum spin coating settings; coat/dry/prefire/anneal repeated 6 times; pretty sure there is a Bi-rich phase in XRD
326 | https://sciendo.com/pl/article/10.2478/s13536-014-0213-1 | 10.2478/s13536-014-0213-1 | bi_nitrate_pentahydrate |  | fe_nitrate_nonahydrate |  |  |  | 2_methoxyethanol | [11 empty] | acetic_anhydride | [7 empty] | 0.3 |  | Pt(111)/Ti/SiO2/Si(100) | Pt(111),Si(100) | [6 empty] | 15 | 3300 |  |  | 5 | 350 | 5 | 500 | 12 |  |  | 0.5 | 600 | air | [] |  | (110),(211) | 240 | 1 | 1 | 0 | 0 | 0 | 0 | 0 | 0 | 0 | 1 | 0 | 0 | 0 | 0 | 0 | 0 | 0 | 0 | 1 | 0 | 0 | 0 | 0 | 0 | 0 | 0 | 0 | 0 | 0 | 0 | 0 | 0 | 0 | completed |  | Perovskite phase | coating/"hydrolyzing"/annealing at 500 repeated 12 times
327 | https://iopscience.iop.org/article/10.7567/JJAP.53.08NB02 | 10.7567/JJAP.53.08NB02 | [26 empty] | 0.2 |  | LaNiO3/SiO2/Si(100) | Si(100) | [18 empty] | 450 | O2 | [] |  | (012),(100) | 250 | [33 empty] | completed |  | Spun into LaNiO3; had to interpret (012) peak | No precursor solution info
328 | https://iopscience.iop.org/article/10.7567/JJAP.53.08NB02 | 10.7567/JJAP.53.08NB02 | [26 empty] | 0.2 |  | LaNiO3/SiO2/Si(100) | Si(100) | [18 empty] | 500 | O2 | [] |  | (012),(100) | 250 | [33 empty] | completed |  | Spun into LaNiO3; had to interpret (012) peak | No precursor solution info
329 | https://iopscience.iop.org/article/10.7567/JJAP.53.08NB02 | 10.7567/JJAP.53.08NB02 | [26 empty] | 0.2 |  | LaNiO3/SiO2/Si(100) | Si(100) | [18 empty] | 550 | O2 | [] |  | (012),(100) | 250 | [33 empty] | completed |  | Spun into LaNiO3; had to interpret (012) peak | No precursor solution info
330 | https://iopscience.iop.org/article/10.7567/JJAP.53.08NB02 | 10.7567/JJAP.53.08NB02 | [26 empty] | 0.2 |  | LaNiO3/SiO2/Si(100) | Si(100) | [18 empty] | 600 | O2 | [] |  | (012),(100) | 250 | [33 empty] | completed |  | Spun into LaNiO3; had to interpret (012) peak | No precursor solution info
331 | https://iopscience.iop.org/article/10.1088/0964-1726/23/8/085030 | 10.1088/0964-1726/23/8/085030 | bi_nitrate_pentahydrate |  | fe_nitrate_nonahydrate |  | 1.1 |  | 2_methoxyethanol | [10 empty] | 0 | [10 empty] | Pt/Ti/SiO2/Si(100) | Si(100) | 6.5 |  |  |  | 9 | 400 | 30 | 3000 |  |  | 5 | 280 |  |  | 18 |  |  | 0.333333333 | 550 | O2 | [] | R3c | (012),(104),(110),(006),(202),(024),(116),(018),(214) |  | 1 | 1 | 0 | 0 | 0 | 0 | 0 | 0 | 1 | 1 | 0 | 0 | 0 | 0 | 0 | 0 | 0 | 0 | 0 | 0 | 0 | 0 | 0 | 0 | 0 | 0 | 0 | 0 | 0 | 0 | 0 | 0 | 0 | completed |  | separate hydrolysis | Separate hydrolysis, took longer stirring time; coat/prebake/anneal repeated 18 times
332 | https://www.sciencedirect.com/science/article/pii/S1005030213002144 | 10.1016/j.jmst.2013.09.015 | bi_nitrate_pentahydrate |  | fe_nitrate_nonahydrate |  | 1.05 | TRUE | 2_methoxyethanol | [11 empty] | acetic_anhydride |  |  |  | 3 | ethanolamine |  |  | 0.3 |  | FTO | [7 empty] | 15 | 4000 |  |  | 5 | 200 | 10 | 550 | several | [5 empty] | [] |  | (101),(012),(110),(021),(202),(122),(300) |  | 1 | 1 | 0 | 0 | 0 | 0 | 0 | 0 | 0 | 1 | 0 | 0 | 0 | 0 | 0 | 0 | 0 | 0 | 1 | 0 | 0 | 1 | 0 | 0 | 0 | 0 | 0 | 0 | 0 | 0 | 0 | 0 | 0 | completed |  | Perovskite phase | coat/prebake/anneal repeated several times; Fe2O3 impurity at higher doping levels
333 | https://iopscience.iop.org/article/10.1088/0256-307X/31/3/037304/pdf | 10.1088/0256-307X/31/3/037304 | bi_nitrate_pentahydrate |  | fe_nitrate_nonahydrate |  | 1.05 |  | 2_methoxyethanol |  |  |  |  | acetic_acid | [16 empty] | FTO/glass | [21 empty] | [] | R3c | (012),(104),(110),(202),(024),(300) | 500 | 1 | 1 | 0 | 0 | 0 | 0 | 0 | 0 | 0 | 1 | 0 | 0 | 0 | 0 | 1 | 0 | 0 | 0 | 0 | 0 | 0 | 0 | 0 | 0 | 0 | 0 | 0 | 0 | 0 | 0 | 0 | 0 | 0 | completed |  | contains no firing or spin coating information | No spin coating/annealing procedure and no impurity phase discussion (XRD looks clean though)
334 | https://iopscience.iop.org/article/10.1088/0256-307X/31/3/037304/pdf | 10.1088/0256-307X/31/3/037304 | bi_nitrate_pentahydrate |  | fe_nitrate_nonahydrate |  | 1.05 |  | 2_methoxyethanol |  |  |  |  | acetic_acid | [16 empty] | FTO/glass | [21 empty] | [] | R3c | (012),(104),(110),(202),(024),(300) | 400 | 1 | 1 | 0 | 0 | 0 | 0 | 0 | 0 | 0 | 1 | 0 | 0 | 0 | 0 | 1 | 0 | 0 | 0 | 0 | 0 | 0 | 0 | 0 | 0 | 0 | 0 | 0 | 0 | 0 | 0 | 0 | 0 | 0 | completed |  | contains no firing or spin coating information | No spin coating/annealing procedure and no impurity phase discussion (XRD looks clean though)
335 | https://iopscience.iop.org/article/10.1088/0256-307X/31/3/037304/pdf | 10.1088/0256-307X/31/3/037304 | bi_nitrate_pentahydrate |  | fe_nitrate_nonahydrate |  | 1.05 |  | 2_methoxyethanol |  |  |  |  | acetic_acid | [16 empty] | FTO/glass | [21 empty] | [] | R3c | (012),(104),(110),(202),(024),(300) | 200 | 1 | 1 | 0 | 0 | 0 | 0 | 0 | 0 | 0 | 1 | 0 | 0 | 0 | 0 | 1 | 0 | 0 | 0 | 0 | 0 | 0 | 0 | 0 | 0 | 0 | 0 | 0 | 0 | 0 | 0 | 0 | 0 | 0 | completed |  | contains no firing or spin coating information | No spin coating/annealing procedure and no impurity phase discussion (XRD looks clean though)
336 | https://www.sciencedirect.com/science/article/pii/S0272884213008936 | 10.1016/j.ceramint.2013.07.099 | bi_nitrate_pentahydrate |  | fe_nitrate_nonahydrate |  | 1.05 |  | 2_methoxyethanol | [11 empty] | acetic_anhydride |  |  |  | 3 | ethanolamine |  |  | 0.3 |  | FTO/glass |  | 2 | 25 | [5 empty] | 4000 |  |  | 5 | 200 |  | 550 | 14 |  |  |  |  | air | [] |  | (012),(104),(110),(202),(024),(018),(300) |  | 1 | 1 | 0 | 0 | 0 | 0 | 0 | 0 | 0 | 1 | 0 | 0 | 0 | 0 | 0 | 0 | 0 | 0 | 1 | 0 | 0 | 1 | 0 | 0 | 0 | 0 | 0 | 0 | 0 | 0 | 0 | 0 | 0 | completed |  | Perovskite phase | coat/prebake/anneal repeated 14 times
337 | https://link.springer.com/article/10.1007/s10971-013-3044-3 | 10.1007/s10971-013-3044-3 | bi_nitrate_pentahydrate |  | fe_nitrate_nonahydrate | [5 empty] | ethylene_glycol | [17 empty] | 0.2 |  | Si(100) | Si(100) | several hours |  |  | 25 | 3 | 1000 | 20 | 4000 |  |  | 6 | 350 |  |  | several |  |  | 1 | 500 | air | [] |  |  | 291 | 1 | 1 | 0 | 0 | 0 | 0 | 0 | 0 | 0 | 0 | 1 | 0 | 0 | 0 | 0 | 0 | 0 | 0 | 0 | 0 | 0 | 0 | 0 | 0 | 0 | 0 | 0 | 0 | 0 | 0 | 0 | 0 | 0 | completed |  | "aged in air", likely R3c space group but only specifies "rhomobohedral" | aged for unspecified time coating/prebake repeated several times
338 | https://link.springer.com/article/10.1007/s10971-013-3044-3 | 10.1007/s10971-013-3044-3 | bi_nitrate_pentahydrate |  | fe_nitrate_nonahydrate | [5 empty] | ethylene_glycol | [17 empty] | 0.2 |  | Si(100) | Si(100) | several hours |  |  | 25 | 3 | 1000 | 20 | 4000 |  |  | 6 | 350 |  |  | several |  |  | 1 | 550 | air | [] |  |  | 291 | 1 | 1 | 0 | 0 | 0 | 0 | 0 | 0 | 0 | 0 | 1 | 0 | 0 | 0 | 0 | 0 | 0 | 0 | 0 | 0 | 0 | 0 | 0 | 0 | 0 | 0 | 0 | 0 | 0 | 0 | 0 | 0 | 0 | completed |  | "aged in air", likely R3c space group but only specifies "rhomobohedral" | aged for unspecified time coating/prebake repeated several times
339 | https://link.springer.com/article/10.1007/s10971-013-3044-3 | 10.1007/s10971-013-3044-3 | bi_nitrate_pentahydrate |  | fe_nitrate_nonahydrate | [5 empty] | ethylene_glycol | [17 empty] | 0.2 |  | Si(100) | Si(100) | several hours |  |  | 25 | 3 | 1000 | 20 | 4000 |  |  | 6 | 350 |  |  | several |  |  | 1 | 600 | air | ['Bi2Fe4O9'] |  |  | 291 | 1 | 1 | 0 | 0 | 0 | 0 | 0 | 0 | 0 | 0 | 1 | 0 | 0 | 0 | 0 | 0 | 0 | 0 | 0 | 0 | 0 | 0 | 0 | 0 | 0 | 0 | 0 | 0 | 0 | 0 | 0 | 0 | 0 | completed |  | "aged in air", likely R3c space group but only specifies "rhomobohedral" | aged for unspecified time coating/prebake repeated several times
340 | https://www.worldscientific.com/doi/10.1142/S0217979213620038 | 10.1142/S0217979213620038 | bi_acetate |  | fe_acetate |  |  |  | 2_methoxyethanol | [21 empty] | Pt/Ti/SiO2/Si(100) | Si(100) | [6 empty] | 30 | 3000 |  |  | 2 | 300 |  |  | several |  |  | 0.033333333 | 600 | O2 | [] | R3c | (012),(110),(104),(024) |  | 0 | 0 | 0 | 1 | 1 | 0 | 0 | 0 | 0 | 1 | 0 | 0 | 0 | 0 | 0 | 0 | 0 | 0 | 0 | 0 | 0 | 0 | 0 | 0 | 0 | 0 | 0 | 0 | 0 | 0 | 0 | 0 | 0 | completed |  |  | coating/pyrolysis repeated
341 | https://link.springer.com/article/10.1007/s10971-013-3028-3 | 10.1007/s10971-013-3028-3 | bi_nitrate_pentahydrate | 4.8 g | fe_nitrate_nonahydrate | 3.63 g | 1.1 |  | 2_methoxyethanol | 30 | [9 empty] | 3 | acetic_anhydride | 10 mL | [6 empty] | 0.3 |  | FTO/glass | 100 |  | 25 | [5 empty] | 4000 | 0.5 | 120 |  |  |  |  | 12 | 15 | 350 | 0.41666666 | 500 |  | [] |  | (100),(110),(-110),(200) | 320 | 1 | 1 | 0 | 0 | 0 | 0 | 0 | 0 | 0 | 1 | 0 |  | 0 | 0 | 0 | 0 | 0 | 0 | 1 | 0 | 0 | 0 |  | 0 | 0 | 0 | 0 |  |  | 0 | 0 | 0 | 0 | completed |  | Pseudo-tetragonal perovskite | 120C preheating, prebake temperature was intuited
342 |  | Sutter-Fella Lab | bi_nitrate_pentahydrate |  | fe_nitrate_nonahydrate |  | 0.9 |  | 2_methoxyethanol |  |  |  |  | citric_acid | [14 empty] | 0.4 |  |  |  | 1 | 90 | [8 empty] | 10 | 300 |  |  | 5 |  |  | 0.15 | 550 | air | [] |  |  |  | 1 | 1 | 0 | 0 | 0 | 0 | 0 | 0 | 0 | 1 | 0 |  | 0 | 0 | 0 | 0 | 0 | 1 | 0 | 0 | 0 | 0 |  | 0 | 0 | 0 | 0 |  |  | 0 | 0 | 0 | 0 |  |  |  | Start Sutter-Fella experiments, ex-situ
343 |  | Sutter-Fella Lab | bi_nitrate_pentahydrate |  | fe_nitrate_nonahydrate |  | 0.9 |  | 2_methoxyethanol |  |  |  |  | citric_acid | [14 empty] | 0.4 |  |  |  | 1 | 90 | [8 empty] | 10 | 300 |  |  | 5 |  |  | 0.15 | 650 | air | ['Bi2Fe4O9', 'Bi25FeO39'] |  |  |  | 1 | 1 | 0 | 0 | 0 | 0 | 0 | 0 | 0 | 1 | 0 |  | 0 | 0 | 0 | 0 | 0 | 1 | 0 | 0 | 0 | 0 |  | 0 | 0 | 0 | 0 |  |  | 0 | 0 | 0 | 0 |  |  | 15mL MOE first, then additional 15mL to bring to concentration | Start Sutter-Fella experiments, ex-situ
344 |  | Sutter-Fella Lab | bi_nitrate_pentahydrate |  | fe_nitrate_nonahydrate |  | 1 |  | 2_methoxyethanol |  |  |  |  | citric_acid | [14 empty] | 0.4 |  |  |  | 1 | 90 | [8 empty] | 10 | 300 |  |  | 5 |  |  | 0.15 | 450 | air | ['FeOOH', 'Fe2O3', 'Bi2O3'] |  |  |  | 1 | 1 | 0 | 0 | 0 | 0 | 0 | 0 | 0 | 1 | 0 |  | 0 | 0 | 0 | 0 | 0 | 1 | 0 | 0 | 0 | 0 |  | 0 | 0 | 0 | 0 |  |  | 0 | 0 | 0 | 0 |  |  |  | Start Sutter-Fella experiments, ex-situ
345 |  | Sutter-Fella Lab | bi_nitrate_pentahydrate |  | fe_nitrate_nonahydrate |  | 1 |  | 2_methoxyethanol |  |  |  |  | citric_acid | [14 empty] | 0.4 |  |  |  | 1 | 90 | [8 empty] | 10 | 300 |  |  | 5 |  |  | 0.15 | 550 | air | [] |  |  |  | 1 | 1 | 0 | 0 | 0 | 0 | 0 | 0 | 0 | 1 | 0 |  | 0 | 0 | 0 | 0 | 0 | 1 | 0 | 0 | 0 | 0 |  | 0 | 0 | 0 | 0 |  |  | 0 | 0 | 0 | 0 |  |  |  | Start Sutter-Fella experiments, ex-situ
346 |  | Sutter-Fella Lab | bi_nitrate_pentahydrate |  | fe_nitrate_nonahydrate |  | 1 |  | 2_methoxyethanol |  |  |  |  | citric_acid | [14 empty] | 0.4 |  |  |  | 1 | 90 | [8 empty] | 10 | 300 |  |  | 5 |  |  | 0.15 | 650 | air | [] |  |  |  | 1 | 1 | 0 | 0 | 0 | 0 | 0 | 0 | 0 | 1 | 0 |  | 0 | 0 | 0 | 0 | 0 | 1 | 0 | 0 | 0 | 0 |  | 0 | 0 | 0 | 0 |  |  | 0 | 0 | 0 | 0 |  |  |  | Start Sutter-Fella experiments, ex-situ
347 |  | Sutter-Fella Lab | bi_nitrate_pentahydrate |  | fe_nitrate_nonahydrate |  | 1.1 |  | 2_methoxyethanol |  |  |  |  | citric_acid | [14 empty] | 0.4 |  |  |  | 1 | 90 | [8 empty] | 10 | 300 |  |  | 5 |  |  | 0.15 | 450 | air | ['Bi2O3'] |  |  |  | 1 | 1 | 0 | 0 | 0 | 0 | 0 | 0 | 0 | 1 | 0 |  | 0 | 0 | 0 | 0 | 0 | 1 | 0 | 0 | 0 | 0 |  | 0 | 0 | 0 | 0 |  |  | 0 | 0 | 0 | 0 |  |  |  | Start Sutter-Fella experiments, ex-situ
348 |  | Sutter-Fella Lab | bi_nitrate_pentahydrate |  | fe_nitrate_nonahydrate |  | 1.1 |  | 2_methoxyethanol |  |  |  |  | citric_acid | [14 empty] | 0.4 |  |  |  | 1 | 90 | [8 empty] | 10 | 300 |  |  | 5 |  |  | 0.15 | 550 | air | [] |  |  |  | 1 | 1 | 0 | 0 | 0 | 0 | 0 | 0 | 0 | 1 | 0 |  | 0 | 0 | 0 | 0 | 0 | 1 | 0 | 0 | 0 | 0 |  | 0 | 0 | 0 | 0 |  |  | 0 | 0 | 0 | 0 |  |  |  | Start Sutter-Fella experiments, ex-situ
349 |  | Sutter-Fella Lab | bi_nitrate_pentahydrate |  | fe_nitrate_nonahydrate |  | 1.1 |  | 2_methoxyethanol |  |  |  |  | citric_acid | [14 empty] | 0.4 |  |  |  | 1 | 90 | [8 empty] | 10 | 300 |  |  | 5 |  |  | 0.15 | 650 | air | [] |  |  |  | 1 | 1 | 0 | 0 | 0 | 0 | 0 | 0 | 0 | 1 | 0 |  | 0 | 0 | 0 | 0 | 0 | 1 | 0 | 0 | 0 | 0 |  | 0 | 0 | 0 | 0 |  |  | 0 | 0 | 0 | 0 |  |  |  | Start Sutter-Fella experiments, ex-situ
350 |  | Sutter-Fella Lab | bi_nitrate_pentahydrate |  | fe_nitrate_nonahydrate |  | 0.9 |  | 2_methoxyethanol |  | ethylene_glycol |  | 0.11111111 | [15 empty] | 0.4 |  |  |  | 1 | 25 | [8 empty] | 10 | 300 |  |  | 5 |  |  | 0.15 | 450 | air | [] |  |  |  | 1 | 1 | 0 | 0 | 0 | 0 | 0 | 0 | 0 | 1 | 1 |  | 0 | 0 | 0 | 0 | 0 | 0 | 0 | 0 | 0 | 0 |  | 0 | 0 | 0 | 0 |  |  | 0 | 0 | 0 | 0 |  |  |  | Start Sutter-Fella experiments, ex-situ
351 |  | Sutter-Fella Lab | bi_nitrate_pentahydrate |  | fe_nitrate_nonahydrate |  | 0.9 |  | 2_methoxyethanol |  | ethylene_glycol |  | 0.11111111 | [15 empty] | 0.4 |  |  |  | 1 | 25 | [8 empty] | 10 | 300 |  |  | 5 |  |  | 0.15 | 550 | air | [] |  |  |  | 1 | 1 | 0 | 0 | 0 | 0 | 0 | 0 | 0 | 1 | 1 |  | 0 | 0 | 0 | 0 | 0 | 0 | 0 | 0 | 0 | 0 |  | 0 | 0 | 0 | 0 |  |  | 0 | 0 | 0 | 0 |  |  |  | Start Sutter-Fella experiments, ex-situ
352 |  | Sutter-Fella Lab | bi_nitrate_pentahydrate |  | fe_nitrate_nonahydrate |  | 0.9 |  | 2_methoxyethanol |  | ethylene_glycol |  | 0.11111111 | [15 empty] | 0.4 |  |  |  | 1 | 25 | [8 empty] | 10 | 300 |  |  | 5 |  |  | 0.15 | 650 | air | [] |  |  |  | 1 | 1 | 0 | 0 | 0 | 0 | 0 | 0 | 0 | 1 | 1 |  | 0 | 0 | 0 | 0 | 0 | 0 | 0 | 0 | 0 | 0 |  | 0 | 0 | 0 | 0 |  |  | 0 | 0 | 0 | 0 |  |  |  | Start Sutter-Fella experiments, ex-situ
353 |  | Sutter-Fella Lab | bi_nitrate_pentahydrate |  | fe_nitrate_nonahydrate |  | 1 |  | 2_methoxyethanol |  | ethylene_glycol |  | 0.11111111 | [15 empty] | 0.4 |  |  |  | 1 | 25 | [8 empty] | 10 | 300 |  |  | 5 |  |  | 0.15 | 450 | air | [] |  |  |  | 1 | 1 | 0 | 0 | 0 | 0 | 0 | 0 | 0 | 1 | 1 |  | 0 | 0 | 0 | 0 | 0 | 0 | 0 | 0 | 0 | 0 |  | 0 | 0 | 0 | 0 |  |  | 0 | 0 | 0 | 0 |  |  |  | Start Sutter-Fella experiments, ex-situ
354 |  | Sutter-Fella Lab | bi_nitrate_pentahydrate |  | fe_nitrate_nonahydrate |  | 1 |  | 2_methoxyethanol |  | ethylene_glycol |  | 0.11111111 | [15 empty] | 0.4 |  |  |  | 1 | 25 | [8 empty] | 10 | 300 |  |  | 5 |  |  | 0.15 | 550 | air | [] |  |  |  | 1 | 1 | 0 | 0 | 0 | 0 | 0 | 0 | 0 | 1 | 1 |  | 0 | 0 | 0 | 0 | 0 | 0 | 0 | 0 | 0 | 0 |  | 0 | 0 | 0 | 0 |  |  | 0 | 0 | 0 | 0 |  |  |  | Start Sutter-Fella experiments, ex-situ
355 |  | Sutter-Fella Lab | bi_nitrate_pentahydrate |  | fe_nitrate_nonahydrate |  | 1 |  | 2_methoxyethanol |  | ethylene_glycol |  | 0.11111111 | [15 empty] | 0.4 |  |  |  | 1 | 25 | [8 empty] | 10 | 300 |  |  | 5 |  |  | 0.15 | 650 | air | [] |  |  |  | 1 | 1 | 0 | 0 | 0 | 0 | 0 | 0 | 0 | 1 | 1 |  | 0 | 0 | 0 | 0 | 0 | 0 | 0 | 0 | 0 | 0 |  | 0 | 0 | 0 | 0 |  |  | 0 | 0 | 0 | 0 |  |  |  | Start Sutter-Fella experiments, ex-situ
356 |  | Sutter-Fella Lab | bi_nitrate_pentahydrate |  | fe_nitrate_nonahydrate |  | 1.1 |  | 2_methoxyethanol |  | ethylene_glycol |  | 0.11111111 | [15 empty] | 0.4 |  |  |  | 1 | 25 | [8 empty] | 10 | 300 |  |  | 5 |  |  | 0.15 | 450 | air | [] |  |  |  | 1 | 1 | 0 | 0 | 0 | 0 | 0 | 0 | 0 | 1 | 1 |  | 0 | 0 | 0 | 0 | 0 | 0 | 0 | 0 | 0 | 0 |  | 0 | 0 | 0 | 0 |  |  | 0 | 0 | 0 | 0 |  |  |  | Start Sutter-Fella experiments, ex-situ
357 |  | Sutter-Fella Lab | bi_nitrate_pentahydrate |  | fe_nitrate_nonahydrate |  | 1.1 |  | 2_methoxyethanol |  | ethylene_glycol |  | 0.11111111 | [15 empty] | 0.4 |  |  |  | 1 | 25 | [8 empty] | 10 | 300 |  |  | 5 |  |  | 0.15 | 550 | air | [] |  |  |  | 1 | 1 | 0 | 0 | 0 | 0 | 0 | 0 | 0 | 1 | 1 |  | 0 | 0 | 0 | 0 | 0 | 0 | 0 | 0 | 0 | 0 |  | 0 | 0 | 0 | 0 |  |  | 0 | 0 | 0 | 0 |  |  |  | Start Sutter-Fella experiments, ex-situ
358 |  | Sutter-Fella Lab | bi_nitrate_pentahydrate |  | fe_nitrate_nonahydrate |  | 1.1 |  | 2_methoxyethanol |  | ethylene_glycol |  | 0.11111111 | [15 empty] | 0.4 |  |  |  | 1 | 25 | [8 empty] | 10 | 300 |  |  | 5 |  |  | 0.15 | 650 | air | [] |  |  |  | 1 | 1 | 0 | 0 | 0 | 0 | 0 | 0 | 0 | 1 | 1 |  | 0 | 0 | 0 | 0 | 0 | 0 | 0 | 0 | 0 | 0 |  | 0 | 0 | 0 | 0 |  |  | 0 | 0 | 0 | 0 |  |  |  | Start Sutter-Fella experiments, ex-situ

## discarded_papers
DOI | Reason
10.1016/j.ceramint.2018.08.069 | Annealed at very low temperature in presence of magnetic field
10.1007/s10854-019-01697-z | Annealed at very low temperature in presence of magnetic field
10.1007/s12648-014-0546-y | Annealed at very low temperature in presence of magnetic field